## Dataset I
I(moL/L) | ρd (Mg/m3) | Rsand % | ρb (Mg/m3) | T(℃) | μw (Pa·s) | Aext(m2/g) | nc | κ-1 | ρs (Mg/m3) | εacc | εtot | k (m/s)
0 | 1200 | 0 | 1200 | 25 | 0.000897432 | 30 | 25 | 9.68 | 2700 | 0.53 | 0.56 | 1.096478e-12
0 | 1200 | 0 | 1200 | 25 | 0.000897432 | 30 | 25 | 9.68 | 2700 | 0.53 | 0.56 | 1.28825e-12
0 | 1200 | 0 | 1200 | 25 | 0.000897432 | 30 | 25 | 9.68 | 2700 | 0.53 | 0.56 | 1.202264e-12
0 | 1200 | 0 | 1200 | 25 | 0.000897432 | 30 | 25 | 9.68 | 2700 | 0.53 | 0.56 | 1.202264e-12
0 | 1200 | 0 | 1200 | 25 | 0.000897432 | 30 | 25 | 9.68 | 2700 | 0.53 | 0.56 | 7.585776e-12
0 | 1400 | 0 | 1400 | 25 | 0.000897432 | 30 | 25 | 9.68 | 2700 | 0.45 | 0.48 | 4.570882e-13
0 | 1400 | 0 | 1400 | 25 | 0.000897432 | 30 | 25 | 9.68 | 2700 | 0.45 | 0.48 | 4.073803e-13
0 | 1400 | 0 | 1400 | 25 | 0.000897432 | 30 | 25 | 9.68 | 2700 | 0.45 | 0.48 | 4.265795e-13
0 | 1400 | 0 | 1400 | 25 | 0.000897432 | 30 | 25 | 9.68 | 2700 | 0.45 | 0.48 | 3.801894e-13
0 | 1400 | 0 | 1400 | 25 | 0.000897432 | 30 | 25 | 9.68 | 2700 | 0.45 | 0.48 | 5.495409e-13
0 | 1400 | 0 | 1400 | 25 | 0.000897432 | 30 | 25 | 9.68 | 2700 | 0.45 | 0.48 | 5.128614e-13
0 | 1400 | 0 | 1400 | 25 | 0.000897432 | 30 | 25 | 9.68 | 2700 | 0.45 | 0.48 | 6.025596e-13
0 | 1600 | 0 | 1600 | 25 | 0.000897432 | 30 | 25 | 9.68 | 2700 | 0.38 | 0.41 | 3.715352e-13
0 | 1600 | 0 | 1600 | 25 | 0.000897432 | 30 | 25 | 9.68 | 2700 | 0.38 | 0.41 | 3.715352e-13
0 | 1600 | 0 | 1600 | 25 | 0.000897432 | 30 | 25 | 9.68 | 2700 | 0.38 | 0.41 | 5.495409e-13
0 | 1600 | 0 | 1600 | 25 | 0.000897432 | 30 | 25 | 9.68 | 2700 | 0.38 | 0.41 | 5.248075e-13
0 | 1800 | 0 | 1800 | 25 | 0.000897432 | 30 | 25 | 9.68 | 2700 | 0.3 | 0.33 | 1.28825e-13
0 | 1800 | 0 | 1800 | 25 | 0.000897432 | 30 | 25 | 9.68 | 2700 | 0.3 | 0.33 | 9.549926e-14
0 | 1800 | 0 | 1800 | 25 | 0.000897432 | 30 | 25 | 9.68 | 2700 | 0.3 | 0.33 | 1.698244e-13
0 | 2000 | 0 | 2000 | 25 | 0.000897432 | 30 | 25 | 9.68 | 2700 | 0.22 | 0.26 | 5.248075e-14
0 | 2000 | 0 | 2000 | 25 | 0.000897432 | 30 | 25 | 9.68 | 2700 | 0.22 | 0.26 | 5.011872e-14
0 | 2000 | 0 | 2000 | 25 | 0.000897432 | 30 | 25 | 9.68 | 2700 | 0.22 | 0.26 | 5.754399e-14
0 | 1200 | 30 | 972 | 25 | 0.000897432 | 30 | 25 | 9.68 | 2700 | 0.53 | 0.56 | 1.584893e-12
0 | 1200 | 50 | 776 | 25 | 0.000897432 | 30 | 25 | 9.68 | 2700 | 0.53 | 0.56 | 1.819701e-12
0 | 1200 | 50 | 776 | 25 | 0.000897432 | 30 | 25 | 9.68 | 2700 | 0.53 | 0.56 | 2.187762e-12
0 | 1400 | 30 | 1165 | 25 | 0.000897432 | 30 | 25 | 9.68 | 2700 | 0.45 | 0.48 | 1.096478e-12
0 | 1400 | 30 | 1165 | 25 | 0.000897432 | 30 | 25 | 9.68 | 2700 | 0.45 | 0.48 | 1e-12
0 | 1400 | 30 | 1165 | 25 | 0.000897432 | 30 | 25 | 9.68 | 2700 | 0.45 | 0.48 | 8.912509e-13
0 | 1400 | 50 | 951 | 25 | 0.000897432 | 30 | 25 | 9.68 | 2700 | 0.45 | 0.48 | 1.412538e-12
0 | 1400 | 50 | 951 | 25 | 0.000897432 | 30 | 25 | 9.68 | 2700 | 0.45 | 0.48 | 1.698244e-12
0 | 1400 | 60 | 820 | 25 | 0.000897432 | 30 | 25 | 9.68 | 2700 | 0.45 | 0.48 | 2.089296e-12
0 | 1400 | 60 | 820 | 25 | 0.000897432 | 30 | 25 | 9.68 | 2700 | 0.45 | 0.48 | 3.235937e-12
0 | 1000 | 0 | 1000 | 25 | 0.000897432 | 30 | 25 | 9.68 | 2700 | 0.61 | 0.63 | 1.995262e-12
0 | 1000 | 0 | 1000 | 25 | 0.000897432 | 30 | 25 | 9.68 | 2700 | 0.61 | 0.63 | 2.041738e-12
0 | 1000 | 0 | 1000 | 25 | 0.000897432 | 30 | 25 | 9.68 | 2700 | 0.61 | 0.63 | 2.041738e-12
0 | 1000 | 0 | 1000 | 25 | 0.000897432 | 30 | 25 | 9.68 | 2700 | 0.61 | 0.63 | 1.862087e-12
0 | 1000 | 0 | 1000 | 25 | 0.000897432 | 30 | 25 | 9.68 | 2700 | 0.61 | 0.63 | 1.862087e-12
0 | 1000 | 0 | 1000 | 25 | 0.000897432 | 30 | 25 | 9.68 | 2700 | 0.61 | 0.63 | 1.819701e-12
0 | 1200 | 0 | 1200 | 25 | 0.000897432 | 30 | 25 | 9.68 | 2700 | 0.53 | 0.56 | 1.122018e-12
0 | 1200 | 0 | 1200 | 25 | 0.000897432 | 30 | 25 | 9.68 | 2700 | 0.53 | 0.56 | 9.772372e-13
0 | 1200 | 0 | 1200 | 25 | 0.000897432 | 30 | 25 | 9.68 | 2700 | 0.53 | 0.56 | 1.096478e-12
0 | 1200 | 0 | 1200 | 25 | 0.000897432 | 30 | 25 | 9.68 | 2700 | 0.53 | 0.56 | 1e-12
0 | 1400 | 0 | 1400 | 25 | 0.000897432 | 30 | 25 | 9.68 | 2700 | 0.45 | 0.48 | 5.754399e-13
0 | 1400 | 0 | 1400 | 25 | 0.000897432 | 30 | 25 | 9.68 | 2700 | 0.45 | 0.48 | 5.888437e-13
0 | 1400 | 0 | 1400 | 25 | 0.000897432 | 30 | 25 | 9.68 | 2700 | 0.45 | 0.48 | 5.888437e-13
0 | 1400 | 0 | 1400 | 25 | 0.000897432 | 30 | 25 | 9.68 | 2700 | 0.45 | 0.48 | 5.754399e-13
0 | 1600 | 0 | 1600 | 25 | 0.000897432 | 30 | 25 | 9.68 | 2700 | 0.38 | 0.41 | 1.905461e-13
0 | 1600 | 0 | 1600 | 25 | 0.000897432 | 30 | 25 | 9.68 | 2700 | 0.38 | 0.41 | 8.709636e-14
0 | 1600 | 0 | 1600 | 25 | 0.000897432 | 30 | 25 | 9.68 | 2700 | 0.38 | 0.41 | 1.258925e-13
0 | 1600 | 0 | 1600 | 25 | 0.000897432 | 30 | 25 | 9.68 | 2700 | 0.38 | 0.41 | 1.023293e-13
0 | 1800 | 0 | 1800 | 25 | 0.000897432 | 30 | 25 | 9.68 | 2700 | 0.3 | 0.33 | 2.691535e-14
0 | 1800 | 0 | 1800 | 25 | 0.000897432 | 30 | 25 | 9.68 | 2700 | 0.3 | 0.33 | 3.311311e-14
0 | 1800 | 0 | 1800 | 25 | 0.000897432 | 30 | 25 | 9.68 | 2700 | 0.3 | 0.33 | 2.398833e-14
0 | 1800 | 0 | 1800 | 25 | 0.000897432 | 30 | 25 | 9.68 | 2700 | 0.3 | 0.33 | 1.548817e-14
0 | 1000 | 0 | 1000 | 40 | 0.000638885 | 30 | 25 | 9.68 | 2700 | 0.61 | 0.63 | 2.691535e-12
0 | 1000 | 0 | 1000 | 40 | 0.000638885 | 30 | 25 | 9.68 | 2700 | 0.61 | 0.63 | 2.754229e-12
0 | 1000 | 0 | 1000 | 40 | 0.000638885 | 30 | 25 | 9.68 | 2700 | 0.61 | 0.63 | 2.818383e-12
0 | 1000 | 0 | 1000 | 40 | 0.000638885 | 30 | 25 | 9.68 | 2700 | 0.61 | 0.63 | 2.691535e-12
0 | 1000 | 0 | 1000 | 40 | 0.000638885 | 30 | 25 | 9.68 | 2700 | 0.61 | 0.63 | 2.570396e-12
0 | 1000 | 0 | 1000 | 40 | 0.000638885 | 30 | 25 | 9.68 | 2700 | 0.61 | 0.63 | 2.570396e-12
0 | 1200 | 0 | 1200 | 40 | 0.000638885 | 30 | 25 | 9.68 | 2700 | 0.53 | 0.56 | 1.44544e-12
0 | 1200 | 0 | 1200 | 40 | 0.000638885 | 30 | 25 | 9.68 | 2700 | 0.53 | 0.56 | 1.380384e-12
0 | 1200 | 0 | 1200 | 40 | 0.000638885 | 30 | 25 | 9.68 | 2700 | 0.53 | 0.56 | 1.380384e-12
0 | 1200 | 0 | 1200 | 40 | 0.000638885 | 30 | 25 | 9.68 | 2700 | 0.53 | 0.56 | 1.318257e-12
0 | 1400 | 0 | 1400 | 40 | 0.000638885 | 30 | 25 | 9.68 | 2700 | 0.45 | 0.48 | 1.096478e-12
0 | 1400 | 0 | 1400 | 40 | 0.000638885 | 30 | 25 | 9.68 | 2700 | 0.45 | 0.48 | 1.202264e-12
0 | 1400 | 0 | 1400 | 40 | 0.000638885 | 30 | 25 | 9.68 | 2700 | 0.45 | 0.48 | 8.128305e-13
0 | 1400 | 0 | 1400 | 40 | 0.000638885 | 30 | 25 | 9.68 | 2700 | 0.45 | 0.48 | 7.585776e-13
0 | 1600 | 0 | 1600 | 40 | 0.000638885 | 30 | 25 | 9.68 | 2700 | 0.38 | 0.41 | 2.951209e-13
0 | 1600 | 0 | 1600 | 40 | 0.000638885 | 30 | 25 | 9.68 | 2700 | 0.38 | 0.41 | 1.949845e-13
0 | 1600 | 0 | 1600 | 40 | 0.000638885 | 30 | 25 | 9.68 | 2700 | 0.38 | 0.41 | 1.258925e-13
0 | 1600 | 0 | 1600 | 40 | 0.000638885 | 30 | 25 | 9.68 | 2700 | 0.38 | 0.41 | 1.318257e-13
0 | 1800 | 0 | 1800 | 40 | 0.000638885 | 30 | 25 | 9.68 | 2700 | 0.3 | 0.33 | 7.585776e-14
0 | 1800 | 0 | 1800 | 40 | 0.000638885 | 30 | 25 | 9.68 | 2700 | 0.3 | 0.33 | 8.128305e-14
0 | 1800 | 0 | 1800 | 40 | 0.000638885 | 30 | 25 | 9.68 | 2700 | 0.3 | 0.33 | 2.290868e-14
0 | 1800 | 0 | 1800 | 40 | 0.000638885 | 30 | 25 | 9.68 | 2700 | 0.3 | 0.33 | 2.511886e-14
0 | 1000 | 0 | 1000 | 60 | 0.000449377 | 30 | 25 | 9.68 | 2700 | 0.61 | 0.63 | 3.715352e-12
0 | 1000 | 0 | 1000 | 60 | 0.000449377 | 30 | 25 | 9.68 | 2700 | 0.61 | 0.63 | 3.715352e-12
0 | 1000 | 0 | 1000 | 60 | 0.000449377 | 30 | 25 | 9.68 | 2700 | 0.61 | 0.63 | 3.630781e-12
0 | 1000 | 0 | 1000 | 60 | 0.000449377 | 30 | 25 | 9.68 | 2700 | 0.61 | 0.63 | 3.630781e-12
0 | 1000 | 0 | 1000 | 60 | 0.000449377 | 30 | 25 | 9.68 | 2700 | 0.61 | 0.63 | 3.715352e-12
0 | 1000 | 0 | 1000 | 60 | 0.000449377 | 30 | 25 | 9.68 | 2700 | 0.61 | 0.63 | 3.548134e-12
0 | 1200 | 0 | 1200 | 60 | 0.000449377 | 30 | 25 | 9.68 | 2700 | 0.53 | 0.56 | 2.454709e-12
0 | 1200 | 0 | 1200 | 60 | 0.000449377 | 30 | 25 | 9.68 | 2700 | 0.53 | 0.56 | 2.344229e-12
0 | 1200 | 0 | 1200 | 60 | 0.000449377 | 30 | 25 | 9.68 | 2700 | 0.53 | 0.56 | 2.398833e-12
0 | 1200 | 0 | 1200 | 60 | 0.000449377 | 30 | 25 | 9.68 | 2700 | 0.53 | 0.56 | 2.344229e-12
0 | 1400 | 0 | 1400 | 60 | 0.000449377 | 30 | 25 | 9.68 | 2700 | 0.45 | 0.48 | 1.412538e-12
0 | 1400 | 0 | 1400 | 60 | 0.000449377 | 30 | 25 | 9.68 | 2700 | 0.45 | 0.48 | 1.348963e-12
0 | 1400 | 0 | 1400 | 60 | 0.000449377 | 30 | 25 | 9.68 | 2700 | 0.45 | 0.48 | 1.174898e-12
0 | 1400 | 0 | 1400 | 60 | 0.000449377 | 30 | 25 | 9.68 | 2700 | 0.45 | 0.48 | 1.023293e-12
0 | 1600 | 0 | 1600 | 60 | 0.000449377 | 30 | 25 | 9.68 | 2700 | 0.38 | 0.41 | 5.011872e-13
0 | 1600 | 0 | 1600 | 60 | 0.000449377 | 30 | 25 | 9.68 | 2700 | 0.38 | 0.41 | 2.951209e-13
0 | 1600 | 0 | 1600 | 60 | 0.000449377 | 30 | 25 | 9.68 | 2700 | 0.38 | 0.41 | 2.290868e-13
0 | 1600 | 0 | 1600 | 60 | 0.000449377 | 30 | 25 | 9.68 | 2700 | 0.38 | 0.41 | 1.862087e-13
0 | 1800 | 0 | 1800 | 60 | 0.000449377 | 30 | 25 | 9.68 | 2700 | 0.3 | 0.33 | 9.772372e-14
0 | 1800 | 0 | 1800 | 60 | 0.000449377 | 30 | 25 | 9.68 | 2700 | 0.3 | 0.33 | 1.122018e-13
0 | 1800 | 0 | 1800 | 60 | 0.000449377 | 30 | 25 | 9.68 | 2700 | 0.3 | 0.33 | 4.073803e-14
0 | 1800 | 0 | 1800 | 60 | 0.000449377 | 30 | 25 | 9.68 | 2700 | 0.3 | 0.33 | 2.630268e-14
0 | 1000 | 0 | 1000 | 80 | 0.00035468 | 30 | 25 | 9.68 | 2700 | 0.61 | 0.63 | 4.786301e-12
0 | 1000 | 0 | 1000 | 80 | 0.00035468 | 30 | 25 | 9.68 | 2700 | 0.61 | 0.63 | 4.897788e-12
0 | 1000 | 0 | 1000 | 80 | 0.00035468 | 30 | 25 | 9.68 | 2700 | 0.61 | 0.63 | 4.570882e-12
0 | 1000 | 0 | 1000 | 80 | 0.00035468 | 30 | 25 | 9.68 | 2700 | 0.61 | 0.63 | 4.897788e-12
0 | 1000 | 0 | 1000 | 80 | 0.00035468 | 30 | 25 | 9.68 | 2700 | 0.61 | 0.63 | 4.897788e-12
0 | 1000 | 0 | 1000 | 80 | 0.00035468 | 30 | 25 | 9.68 | 2700 | 0.61 | 0.63 | 4.677351e-12
0 | 1200 | 0 | 1200 | 80 | 0.00035468 | 30 | 25 | 9.68 | 2700 | 0.53 | 0.56 | 4.677351e-12
0 | 1200 | 0 | 1200 | 80 | 0.00035468 | 30 | 25 | 9.68 | 2700 | 0.53 | 0.56 | 3.981072e-12
0 | 1200 | 0 | 1200 | 80 | 0.00035468 | 30 | 25 | 9.68 | 2700 | 0.53 | 0.56 | 4.570882e-12
0 | 1200 | 0 | 1200 | 80 | 0.00035468 | 30 | 25 | 9.68 | 2700 | 0.53 | 0.56 | 4.073803e-12
0 | 1400 | 0 | 1400 | 80 | 0.00035468 | 30 | 25 | 9.68 | 2700 | 0.45 | 0.48 | 1.659587e-12
0 | 1400 | 0 | 1400 | 80 | 0.00035468 | 30 | 25 | 9.68 | 2700 | 0.45 | 0.48 | 1.659587e-12
0 | 1400 | 0 | 1400 | 80 | 0.00035468 | 30 | 25 | 9.68 | 2700 | 0.45 | 0.48 | 1.584893e-12
0 | 1400 | 0 | 1400 | 80 | 0.00035468 | 30 | 25 | 9.68 | 2700 | 0.45 | 0.48 | 1.174898e-12
0 | 1600 | 0 | 1600 | 80 | 0.00035468 | 30 | 25 | 9.68 | 2700 | 0.38 | 0.41 | 3.630781e-13
0 | 1600 | 0 | 1600 | 80 | 0.00035468 | 30 | 25 | 9.68 | 2700 | 0.38 | 0.41 | 1.949845e-13
0 | 1600 | 0 | 1600 | 80 | 0.00035468 | 30 | 25 | 9.68 | 2700 | 0.38 | 0.41 | 3.388442e-13
0 | 1600 | 0 | 1600 | 80 | 0.00035468 | 30 | 25 | 9.68 | 2700 | 0.38 | 0.41 | 3.019952e-13
0 | 1800 | 0 | 1800 | 80 | 0.00035468 | 30 | 25 | 9.68 | 2700 | 0.3 | 0.33 | 1.174898e-13
0 | 1800 | 0 | 1800 | 80 | 0.00035468 | 30 | 25 | 9.68 | 2700 | 0.3 | 0.33 | 9.772372e-14
0 | 1800 | 0 | 1800 | 80 | 0.00035468 | 30 | 25 | 9.68 | 2700 | 0.3 | 0.33 | 1.122018e-13
0 | 1800 | 0 | 1800 | 80 | 0.00035468 | 30 | 25 | 9.68 | 2700 | 0.3 | 0.33 | 9.332543e-14
0 | 1000 | 0 | 1000 | 90 | 0.000326958 | 30 | 25 | 9.68 | 2700 | 0.61 | 0.63 | 5.495409e-12
0 | 1000 | 0 | 1000 | 90 | 0.000326958 | 30 | 25 | 9.68 | 2700 | 0.61 | 0.63 | 5.495409e-12
0 | 1000 | 0 | 1000 | 90 | 0.000326958 | 30 | 25 | 9.68 | 2700 | 0.61 | 0.63 | 5.370318e-12
0 | 1200 | 0 | 1200 | 90 | 0.000326958 | 30 | 25 | 9.68 | 2700 | 0.53 | 0.56 | 6.91831e-12
0 | 1200 | 0 | 1200 | 90 | 0.000326958 | 30 | 25 | 9.68 | 2700 | 0.53 | 0.56 | 6.606934e-12
0 | 1400 | 0 | 1400 | 90 | 0.000326958 | 30 | 25 | 9.68 | 2700 | 0.45 | 0.48 | 1.737801e-12
0 | 1400 | 0 | 1400 | 90 | 0.000326958 | 30 | 25 | 9.68 | 2700 | 0.45 | 0.48 | 1.44544e-12
0 | 1600 | 0 | 1600 | 90 | 0.000326958 | 30 | 25 | 9.68 | 2700 | 0.38 | 0.41 | 4.570882e-13
0 | 1600 | 0 | 1600 | 90 | 0.000326958 | 30 | 25 | 9.68 | 2700 | 0.38 | 0.41 | 3.388442e-13
0 | 1800 | 0 | 1800 | 90 | 0.000326958 | 30 | 25 | 9.68 | 2700 | 0.3 | 0.33 | 1.698244e-13
0 | 1800 | 0 | 1800 | 90 | 0.000326958 | 30 | 25 | 9.68 | 2700 | 0.3 | 0.33 | 1.202264e-13
0 | 1000 | 30 | 789 | 25 | 0.000897432 | 30 | 25 | 9.68 | 2700 | 0.61 | 0.63 | 2.818383e-12
0 | 1000 | 30 | 789 | 25 | 0.000897432 | 30 | 25 | 9.68 | 2700 | 0.61 | 0.63 | 2.754229e-12
0 | 1000 | 30 | 789 | 25 | 0.000897432 | 30 | 25 | 9.68 | 2700 | 0.61 | 0.63 | 2.818383e-12
0 | 1000 | 30 | 789 | 25 | 0.000897432 | 30 | 25 | 9.68 | 2700 | 0.61 | 0.63 | 2.691535e-12
0 | 1000 | 30 | 789 | 25 | 0.000897432 | 30 | 25 | 9.68 | 2700 | 0.61 | 0.63 | 2.570396e-12
0 | 1000 | 30 | 789 | 25 | 0.000897432 | 30 | 25 | 9.68 | 2700 | 0.61 | 0.63 | 2.754229e-12
0 | 1400 | 30 | 1165 | 25 | 0.000897432 | 30 | 25 | 9.68 | 2700 | 0.45 | 0.48 | 1.412538e-12
0 | 1400 | 30 | 1165 | 25 | 0.000897432 | 30 | 25 | 9.68 | 2700 | 0.45 | 0.48 | 1.380384e-12
0 | 1400 | 30 | 1165 | 25 | 0.000897432 | 30 | 25 | 9.68 | 2700 | 0.45 | 0.48 | 1.513561e-12
0 | 1400 | 30 | 1165 | 25 | 0.000897432 | 30 | 25 | 9.68 | 2700 | 0.45 | 0.48 | 9.332543e-13
0 | 1600 | 30 | 1368 | 25 | 0.000897432 | 30 | 25 | 9.68 | 2700 | 0.38 | 0.41 | 4.365158e-13
0 | 1600 | 30 | 1368 | 25 | 0.000897432 | 30 | 25 | 9.68 | 2700 | 0.38 | 0.41 | 4.786301e-13
0 | 1600 | 30 | 1368 | 25 | 0.000897432 | 30 | 25 | 9.68 | 2700 | 0.38 | 0.41 | 3.981072e-13
0 | 1600 | 30 | 1368 | 25 | 0.000897432 | 30 | 25 | 9.68 | 2700 | 0.38 | 0.41 | 4.786301e-13
0 | 1800 | 30 | 1582 | 25 | 0.000897432 | 30 | 25 | 9.68 | 2700 | 0.3 | 0.33 | 2.238721e-13
0 | 1800 | 30 | 1582 | 25 | 0.000897432 | 30 | 25 | 9.68 | 2700 | 0.3 | 0.33 | 1.949845e-13
0 | 1800 | 30 | 1582 | 25 | 0.000897432 | 30 | 25 | 9.68 | 2700 | 0.3 | 0.33 | 1.949845e-13
0 | 1800 | 30 | 1582 | 25 | 0.000897432 | 30 | 25 | 9.68 | 2700 | 0.3 | 0.33 | 1.479108e-13
0 | 1400 | 30 | 1165 | 40 | 0.000638885 | 30 | 25 | 9.68 | 2700 | 0.45 | 0.48 | 1.905461e-12
0 | 1400 | 30 | 1165 | 40 | 0.000638885 | 30 | 25 | 9.68 | 2700 | 0.45 | 0.48 | 1.819701e-12
0 | 1400 | 30 | 1165 | 40 | 0.000638885 | 30 | 25 | 9.68 | 2700 | 0.45 | 0.48 | 2.041738e-12
0 | 1400 | 30 | 1165 | 40 | 0.000638885 | 30 | 25 | 9.68 | 2700 | 0.45 | 0.48 | 1.62181e-12
0 | 1600 | 30 | 1368 | 40 | 0.000638885 | 30 | 25 | 9.68 | 2700 | 0.38 | 0.41 | 5.623413e-13
0 | 1600 | 30 | 1368 | 40 | 0.000638885 | 30 | 25 | 9.68 | 2700 | 0.38 | 0.41 | 6.16595e-13
0 | 1600 | 30 | 1368 | 40 | 0.000638885 | 30 | 25 | 9.68 | 2700 | 0.38 | 0.41 | 4.897788e-13
0 | 1600 | 30 | 1368 | 40 | 0.000638885 | 30 | 25 | 9.68 | 2700 | 0.38 | 0.41 | 5.623413e-13
0 | 1800 | 30 | 1582 | 40 | 0.000638885 | 30 | 25 | 9.68 | 2700 | 0.3 | 0.33 | 2.818383e-13
0 | 1800 | 30 | 1582 | 40 | 0.000638885 | 30 | 25 | 9.68 | 2700 | 0.3 | 0.33 | 2.344229e-13
0 | 1800 | 30 | 1582 | 40 | 0.000638885 | 30 | 25 | 9.68 | 2700 | 0.3 | 0.33 | 1.949845e-13
0 | 1800 | 30 | 1582 | 40 | 0.000638885 | 30 | 25 | 9.68 | 2700 | 0.3 | 0.33 | 1.995262e-13
0 | 1000 | 30 | 789 | 60 | 0.000449377 | 30 | 25 | 9.68 | 2700 | 0.61 | 0.63 | 5.370318e-12
0 | 1000 | 30 | 789 | 60 | 0.000449377 | 30 | 25 | 9.68 | 2700 | 0.61 | 0.63 | 5.128614e-12
0 | 1000 | 30 | 789 | 60 | 0.000449377 | 30 | 25 | 9.68 | 2700 | 0.61 | 0.63 | 5.370318e-12
0 | 1000 | 30 | 789 | 60 | 0.000449377 | 30 | 25 | 9.68 | 2700 | 0.61 | 0.63 | 5.248075e-12
0 | 1000 | 30 | 789 | 60 | 0.000449377 | 30 | 25 | 9.68 | 2700 | 0.61 | 0.63 | 5.128614e-12
0 | 1000 | 30 | 789 | 60 | 0.000449377 | 30 | 25 | 9.68 | 2700 | 0.61 | 0.63 | 5.370318e-12
0 | 1400 | 30 | 1165 | 60 | 0.000449377 | 30 | 25 | 9.68 | 2700 | 0.45 | 0.48 | 2.570396e-12
0 | 1400 | 30 | 1165 | 60 | 0.000449377 | 30 | 25 | 9.68 | 2700 | 0.45 | 0.48 | 2.398833e-12
0 | 1400 | 30 | 1165 | 60 | 0.000449377 | 30 | 25 | 9.68 | 2700 | 0.45 | 0.48 | 2.691535e-12
0 | 1400 | 30 | 1165 | 60 | 0.000449377 | 30 | 25 | 9.68 | 2700 | 0.45 | 0.48 | 2.344229e-12
0 | 1600 | 30 | 1368 | 60 | 0.000449377 | 30 | 25 | 9.68 | 2700 | 0.38 | 0.41 | 7.585776e-13
0 | 1600 | 30 | 1368 | 60 | 0.000449377 | 30 | 25 | 9.68 | 2700 | 0.38 | 0.41 | 8.912509e-13
0 | 1600 | 30 | 1368 | 60 | 0.000449377 | 30 | 25 | 9.68 | 2700 | 0.38 | 0.41 | 7.943282e-13
0 | 1600 | 30 | 1368 | 60 | 0.000449377 | 30 | 25 | 9.68 | 2700 | 0.38 | 0.41 | 8.709636e-13
0 | 1800 | 30 | 1582 | 60 | 0.000449377 | 30 | 25 | 9.68 | 2700 | 0.3 | 0.33 | 3.890451e-13
0 | 1800 | 30 | 1582 | 60 | 0.000449377 | 30 | 25 | 9.68 | 2700 | 0.3 | 0.33 | 3.235937e-13
0 | 1800 | 30 | 1582 | 60 | 0.000449377 | 30 | 25 | 9.68 | 2700 | 0.3 | 0.33 | 3.311311e-13
0 | 1800 | 30 | 1582 | 60 | 0.000449377 | 30 | 25 | 9.68 | 2700 | 0.3 | 0.33 | 2.754229e-13
0 | 1400 | 30 | 1165 | 80 | 0.00035468 | 30 | 25 | 9.68 | 2700 | 0.45 | 0.48 | 3.467369e-12
0 | 1400 | 30 | 1165 | 80 | 0.00035468 | 30 | 25 | 9.68 | 2700 | 0.45 | 0.48 | 3.090295e-12
0 | 1400 | 30 | 1165 | 80 | 0.00035468 | 30 | 25 | 9.68 | 2700 | 0.45 | 0.48 | 3.467369e-12
0 | 1400 | 30 | 1165 | 80 | 0.00035468 | 30 | 25 | 9.68 | 2700 | 0.45 | 0.48 | 3.235937e-12
0 | 1600 | 30 | 1368 | 80 | 0.00035468 | 30 | 25 | 9.68 | 2700 | 0.38 | 0.41 | 1.047129e-12
0 | 1600 | 30 | 1368 | 80 | 0.00035468 | 30 | 25 | 9.68 | 2700 | 0.38 | 0.41 | 1.122018e-12
0 | 1600 | 30 | 1368 | 80 | 0.00035468 | 30 | 25 | 9.68 | 2700 | 0.38 | 0.41 | 1.071519e-12
0 | 1600 | 30 | 1368 | 80 | 0.00035468 | 30 | 25 | 9.68 | 2700 | 0.38 | 0.41 | 1.202264e-12
0 | 1800 | 30 | 1582 | 80 | 0.00035468 | 30 | 25 | 9.68 | 2700 | 0.3 | 0.33 | 5.011872e-13
0 | 1800 | 30 | 1582 | 80 | 0.00035468 | 30 | 25 | 9.68 | 2700 | 0.3 | 0.33 | 4.570882e-13
0 | 1800 | 30 | 1582 | 80 | 0.00035468 | 30 | 25 | 9.68 | 2700 | 0.3 | 0.33 | 4.677351e-13
0 | 1800 | 30 | 1582 | 80 | 0.00035468 | 30 | 25 | 9.68 | 2700 | 0.3 | 0.33 | 4.466836e-13
0 | 1000 | 30 | 789 | 90 | 0.000326958 | 30 | 25 | 9.68 | 2700 | 0.61 | 0.63 | 8.128305e-12
0 | 1000 | 30 | 789 | 90 | 0.000326958 | 30 | 25 | 9.68 | 2700 | 0.61 | 0.63 | 7.762471e-12
0 | 1000 | 30 | 789 | 90 | 0.000326958 | 30 | 25 | 9.68 | 2700 | 0.61 | 0.63 | 8.128305e-12
0 | 1400 | 30 | 1165 | 90 | 0.000326958 | 30 | 25 | 9.68 | 2700 | 0.45 | 0.48 | 3.801894e-12
0 | 1400 | 30 | 1165 | 90 | 0.000326958 | 30 | 25 | 9.68 | 2700 | 0.45 | 0.48 | 3.467369e-12
0 | 1600 | 30 | 1368 | 90 | 0.000326958 | 30 | 25 | 9.68 | 2700 | 0.38 | 0.41 | 1.202264e-12
0 | 1600 | 30 | 1368 | 90 | 0.000326958 | 30 | 25 | 9.68 | 2700 | 0.38 | 0.41 | 1.28825e-12
0 | 1800 | 30 | 1582 | 90 | 0.000326958 | 30 | 25 | 9.68 | 2700 | 0.3 | 0.33 | 5.623413e-13
0 | 1800 | 30 | 1582 | 90 | 0.000326958 | 30 | 25 | 9.68 | 2700 | 0.3 | 0.33 | 4.570882e-13
0 | 1000 | 50 | 616 | 25 | 0.000897432 | 30 | 25 | 9.68 | 2700 | 0.61 | 0.63 | 6.309573e-12
0 | 1000 | 50 | 616 | 25 | 0.000897432 | 30 | 25 | 9.68 | 2700 | 0.61 | 0.63 | 6.606934e-12
0 | 1000 | 50 | 616 | 25 | 0.000897432 | 30 | 25 | 9.68 | 2700 | 0.61 | 0.63 | 6.309573e-12
0 | 1000 | 50 | 616 | 25 | 0.000897432 | 30 | 25 | 9.68 | 2700 | 0.61 | 0.63 | 5.128614e-12
0 | 1000 | 50 | 616 | 25 | 0.000897432 | 30 | 25 | 9.68 | 2700 | 0.61 | 0.63 | 5.754399e-12
0 | 1000 | 50 | 616 | 25 | 0.000897432 | 30 | 25 | 9.68 | 2700 | 0.61 | 0.63 | 5.370318e-12
0 | 1400 | 50 | 951 | 25 | 0.000897432 | 30 | 25 | 9.68 | 2700 | 0.45 | 0.48 | 1.905461e-12
0 | 1400 | 50 | 951 | 25 | 0.000897432 | 30 | 25 | 9.68 | 2700 | 0.45 | 0.48 | 1.949845e-12
0 | 1400 | 50 | 951 | 25 | 0.000897432 | 30 | 25 | 9.68 | 2700 | 0.45 | 0.48 | 1.905461e-12
0 | 1400 | 50 | 951 | 25 | 0.000897432 | 30 | 25 | 9.68 | 2700 | 0.45 | 0.48 | 1.737801e-12
0 | 1400 | 50 | 951 | 25 | 0.000897432 | 30 | 25 | 9.68 | 2700 | 0.45 | 0.48 | 1.995262e-12
0 | 1400 | 50 | 951 | 25 | 0.000897432 | 30 | 25 | 9.68 | 2700 | 0.45 | 0.48 | 1.778279e-12
0 | 1800 | 50 | 1363 | 25 | 0.000897432 | 30 | 25 | 9.68 | 2700 | 0.3 | 0.33 | 6.456542e-13
0 | 1800 | 50 | 1363 | 25 | 0.000897432 | 30 | 25 | 9.68 | 2700 | 0.3 | 0.33 | 6.309573e-13
0 | 1800 | 50 | 1363 | 25 | 0.000897432 | 30 | 25 | 9.68 | 2700 | 0.3 | 0.33 | 6.309573e-13
0 | 1800 | 50 | 1363 | 25 | 0.000897432 | 30 | 25 | 9.68 | 2700 | 0.3 | 0.33 | 5.495409e-13
0 | 1800 | 50 | 1363 | 25 | 0.000897432 | 30 | 25 | 9.68 | 2700 | 0.3 | 0.33 | 5.495409e-13
0 | 1800 | 50 | 1363 | 25 | 0.000897432 | 30 | 25 | 9.68 | 2700 | 0.3 | 0.33 | 5.754399e-13
0 | 1400 | 50 | 951 | 40 | 0.000638885 | 30 | 25 | 9.68 | 2700 | 0.45 | 0.48 | 2.570396e-12
0 | 1400 | 50 | 951 | 40 | 0.000638885 | 30 | 25 | 9.68 | 2700 | 0.45 | 0.48 | 2.630268e-12
0 | 1400 | 50 | 951 | 40 | 0.000638885 | 30 | 25 | 9.68 | 2700 | 0.45 | 0.48 | 2.511886e-12
0 | 1800 | 50 | 1363 | 40 | 0.000638885 | 30 | 25 | 9.68 | 2700 | 0.3 | 0.33 | 8.317638e-13
0 | 1800 | 50 | 1363 | 40 | 0.000638885 | 30 | 25 | 9.68 | 2700 | 0.3 | 0.33 | 7.943282e-13
0 | 1800 | 50 | 1363 | 40 | 0.000638885 | 30 | 25 | 9.68 | 2700 | 0.3 | 0.33 | 8.128305e-13
0 | 1800 | 50 | 1363 | 40 | 0.000638885 | 30 | 25 | 9.68 | 2700 | 0.3 | 0.33 | 8.317638e-13
0 | 1800 | 50 | 1363 | 40 | 0.000638885 | 30 | 25 | 9.68 | 2700 | 0.3 | 0.33 | 8.128305e-13
0 | 1800 | 50 | 1363 | 40 | 0.000638885 | 30 | 25 | 9.68 | 2700 | 0.3 | 0.33 | 8.51138e-13
0 | 1000 | 50 | 616 | 60 | 0.000449377 | 30 | 25 | 9.68 | 2700 | 0.61 | 0.63 | 1.174898e-11
0 | 1000 | 50 | 616 | 60 | 0.000449377 | 30 | 25 | 9.68 | 2700 | 0.61 | 0.63 | 1.202264e-11
0 | 1000 | 50 | 616 | 60 | 0.000449377 | 30 | 25 | 9.68 | 2700 | 0.61 | 0.63 | 1.148154e-11
0 | 1000 | 50 | 616 | 60 | 0.000449377 | 30 | 25 | 9.68 | 2700 | 0.61 | 0.63 | 1.047129e-11
0 | 1000 | 50 | 616 | 60 | 0.000449377 | 30 | 25 | 9.68 | 2700 | 0.61 | 0.63 | 1.148154e-11
0 | 1000 | 50 | 616 | 60 | 0.000449377 | 30 | 25 | 9.68 | 2700 | 0.61 | 0.63 | 1.096478e-11
0 | 1400 | 50 | 951 | 60 | 0.000449377 | 30 | 25 | 9.68 | 2700 | 0.45 | 0.48 | 3.388442e-12
0 | 1400 | 50 | 951 | 60 | 0.000449377 | 30 | 25 | 9.68 | 2700 | 0.45 | 0.48 | 3.548134e-12
0 | 1400 | 50 | 951 | 60 | 0.000449377 | 30 | 25 | 9.68 | 2700 | 0.45 | 0.48 | 3.467369e-12
0 | 1400 | 50 | 951 | 60 | 0.000449377 | 30 | 25 | 9.68 | 2700 | 0.45 | 0.48 | 3.235937e-12
0 | 1400 | 50 | 951 | 60 | 0.000449377 | 30 | 25 | 9.68 | 2700 | 0.45 | 0.48 | 3.630781e-12
0 | 1400 | 50 | 951 | 60 | 0.000449377 | 30 | 25 | 9.68 | 2700 | 0.45 | 0.48 | 3.235937e-12
0 | 1800 | 50 | 1363 | 60 | 0.000449377 | 30 | 25 | 9.68 | 2700 | 0.3 | 0.33 | 1.071519e-12
0 | 1800 | 50 | 1363 | 60 | 0.000449377 | 30 | 25 | 9.68 | 2700 | 0.3 | 0.33 | 1.071519e-12
0 | 1800 | 50 | 1363 | 60 | 0.000449377 | 30 | 25 | 9.68 | 2700 | 0.3 | 0.33 | 1.122018e-12
0 | 1800 | 50 | 1363 | 60 | 0.000449377 | 30 | 25 | 9.68 | 2700 | 0.3 | 0.33 | 1.122018e-12
0 | 1800 | 50 | 1363 | 60 | 0.000449377 | 30 | 25 | 9.68 | 2700 | 0.3 | 0.33 | 1.071519e-12
0 | 1800 | 50 | 1363 | 60 | 0.000449377 | 30 | 25 | 9.68 | 2700 | 0.3 | 0.33 | 1.148154e-12
0 | 1800 | 50 | 1363 | 80 | 0.00035468 | 30 | 25 | 9.68 | 2700 | 0.3 | 0.33 | 1.44544e-12
0 | 1800 | 50 | 1363 | 80 | 0.00035468 | 30 | 25 | 9.68 | 2700 | 0.3 | 0.33 | 1.44544e-12
0 | 1800 | 50 | 1363 | 80 | 0.00035468 | 30 | 25 | 9.68 | 2700 | 0.3 | 0.33 | 1.513561e-12
0 | 1800 | 50 | 1363 | 80 | 0.00035468 | 30 | 25 | 9.68 | 2700 | 0.3 | 0.33 | 1.548817e-12
0 | 1800 | 50 | 1363 | 80 | 0.00035468 | 30 | 25 | 9.68 | 2700 | 0.3 | 0.33 | 1.62181e-12
0 | 1800 | 50 | 1363 | 80 | 0.00035468 | 30 | 25 | 9.68 | 2700 | 0.3 | 0.33 | 1.659587e-12
0 | 1000 | 50 | 616 | 90 | 0.000326958 | 30 | 25 | 9.68 | 2700 | 0.61 | 0.63 | 1.737801e-11
0 | 1000 | 50 | 616 | 90 | 0.000326958 | 30 | 25 | 9.68 | 2700 | 0.61 | 0.63 | 1.778279e-11
0 | 1000 | 50 | 616 | 90 | 0.000326958 | 30 | 25 | 9.68 | 2700 | 0.61 | 0.63 | 1.698244e-11
0 | 1400 | 50 | 951 | 90 | 0.000326958 | 30 | 25 | 9.68 | 2700 | 0.45 | 0.48 | 5.248075e-12
0 | 1400 | 50 | 951 | 90 | 0.000326958 | 30 | 25 | 9.68 | 2700 | 0.45 | 0.48 | 5.495409e-12
0 | 1400 | 50 | 951 | 90 | 0.000326958 | 30 | 25 | 9.68 | 2700 | 0.45 | 0.48 | 5.248075e-12
0 | 1800 | 50 | 1363 | 90 | 0.000326958 | 30 | 25 | 9.68 | 2700 | 0.3 | 0.33 | 1.737801e-12
0 | 1800 | 50 | 1363 | 90 | 0.000326958 | 30 | 25 | 9.68 | 2700 | 0.3 | 0.33 | 1.659587e-12
0 | 1800 | 50 | 1363 | 90 | 0.000326958 | 30 | 25 | 9.68 | 2700 | 0.3 | 0.33 | 1.819701e-12
0 | 1000 | 70 | 408 | 25 | 0.000897432 | 30 | 25 | 9.68 | 2700 | 0.61 | 0.63 | 7.762471e-12
0 | 1000 | 70 | 408 | 25 | 0.000897432 | 30 | 25 | 9.68 | 2700 | 0.61 | 0.63 | 5.370318e-12
0 | 1000 | 70 | 408 | 25 | 0.000897432 | 30 | 25 | 9.68 | 2700 | 0.61 | 0.63 | 5.370318e-12
0 | 1000 | 70 | 408 | 25 | 0.000897432 | 30 | 25 | 9.68 | 2700 | 0.61 | 0.63 | 8.51138e-12
0 | 1000 | 70 | 408 | 25 | 0.000897432 | 30 | 25 | 9.68 | 2700 | 0.61 | 0.63 | 6.16595e-12
0 | 1000 | 70 | 408 | 25 | 0.000897432 | 30 | 25 | 9.68 | 2700 | 0.61 | 0.63 | 7.24436e-12
0 | 1400 | 70 | 666 | 25 | 0.000897432 | 30 | 25 | 9.68 | 2700 | 0.45 | 0.48 | 4.365158e-12
0 | 1400 | 70 | 666 | 25 | 0.000897432 | 30 | 25 | 9.68 | 2700 | 0.45 | 0.48 | 3.890451e-12
0 | 1400 | 70 | 666 | 25 | 0.000897432 | 30 | 25 | 9.68 | 2700 | 0.45 | 0.48 | 3.715352e-12
0 | 1400 | 70 | 666 | 25 | 0.000897432 | 30 | 25 | 9.68 | 2700 | 0.45 | 0.48 | 3.467369e-12
0 | 1400 | 70 | 666 | 25 | 0.000897432 | 30 | 25 | 9.68 | 2700 | 0.45 | 0.48 | 3.388442e-12
0 | 1400 | 70 | 666 | 25 | 0.000897432 | 30 | 25 | 9.68 | 2700 | 0.45 | 0.48 | 2.754229e-12
0 | 1800 | 70 | 1029 | 25 | 0.000897432 | 30 | 25 | 9.68 | 2700 | 0.3 | 0.33 | 2.691535e-12
0 | 1800 | 70 | 1029 | 25 | 0.000897432 | 30 | 25 | 9.68 | 2700 | 0.3 | 0.33 | 2.511886e-12
0 | 1800 | 70 | 1029 | 25 | 0.000897432 | 30 | 25 | 9.68 | 2700 | 0.3 | 0.33 | 2.570396e-12
0 | 1800 | 70 | 1029 | 25 | 0.000897432 | 30 | 25 | 9.68 | 2700 | 0.3 | 0.33 | 2.290868e-12
0 | 1800 | 70 | 1029 | 25 | 0.000897432 | 30 | 25 | 9.68 | 2700 | 0.3 | 0.33 | 2.238721e-12
0 | 1800 | 70 | 1029 | 25 | 0.000897432 | 30 | 25 | 9.68 | 2700 | 0.3 | 0.33 | 2.398833e-12
0 | 1000 | 70 | 408 | 60 | 0.000449377 | 30 | 25 | 9.68 | 2700 | 0.61 | 0.63 | 1.819701e-11
0 | 1000 | 70 | 408 | 60 | 0.000449377 | 30 | 25 | 9.68 | 2700 | 0.61 | 0.63 | 1.28825e-11
0 | 1000 | 70 | 408 | 60 | 0.000449377 | 30 | 25 | 9.68 | 2700 | 0.61 | 0.63 | 1.148154e-11
0 | 1000 | 70 | 408 | 60 | 0.000449377 | 30 | 25 | 9.68 | 2700 | 0.61 | 0.63 | 1.778279e-11
0 | 1000 | 70 | 408 | 60 | 0.000449377 | 30 | 25 | 9.68 | 2700 | 0.61 | 0.63 | 1.318257e-11
0 | 1000 | 70 | 408 | 60 | 0.000449377 | 30 | 25 | 9.68 | 2700 | 0.61 | 0.63 | 1.44544e-11
0 | 1400 | 70 | 666 | 60 | 0.000449377 | 30 | 25 | 9.68 | 2700 | 0.45 | 0.48 | 7.943282e-12
0 | 1400 | 70 | 666 | 60 | 0.000449377 | 30 | 25 | 9.68 | 2700 | 0.45 | 0.48 | 7.24436e-12
0 | 1400 | 70 | 666 | 60 | 0.000449377 | 30 | 25 | 9.68 | 2700 | 0.45 | 0.48 | 6.606934e-12
0 | 1400 | 70 | 666 | 60 | 0.000449377 | 30 | 25 | 9.68 | 2700 | 0.45 | 0.48 | 7.079458e-12
0 | 1400 | 70 | 666 | 60 | 0.000449377 | 30 | 25 | 9.68 | 2700 | 0.45 | 0.48 | 6.91831e-12
0 | 1400 | 70 | 666 | 60 | 0.000449377 | 30 | 25 | 9.68 | 2700 | 0.45 | 0.48 | 6.456542e-12
0 | 1800 | 70 | 1029 | 60 | 0.000449377 | 30 | 25 | 9.68 | 2700 | 0.3 | 0.33 | 4.570882e-12
0 | 1800 | 70 | 1029 | 60 | 0.000449377 | 30 | 25 | 9.68 | 2700 | 0.3 | 0.33 | 4.677351e-12
0 | 1800 | 70 | 1029 | 60 | 0.000449377 | 30 | 25 | 9.68 | 2700 | 0.3 | 0.33 | 4.365158e-12
0 | 1800 | 70 | 1029 | 60 | 0.000449377 | 30 | 25 | 9.68 | 2700 | 0.3 | 0.33 | 4.570882e-12
0 | 1800 | 70 | 1029 | 60 | 0.000449377 | 30 | 25 | 9.68 | 2700 | 0.3 | 0.33 | 4.365158e-12
0 | 1800 | 70 | 1029 | 60 | 0.000449377 | 30 | 25 | 9.68 | 2700 | 0.3 | 0.33 | 5.128614e-12
0 | 1000 | 70 | 408 | 90 | 0.000326958 | 30 | 25 | 9.68 | 2700 | 0.61 | 0.63 | 2.884032e-11
0 | 1000 | 70 | 408 | 90 | 0.000326958 | 30 | 25 | 9.68 | 2700 | 0.61 | 0.63 | 2.187762e-11
0 | 1000 | 70 | 408 | 90 | 0.000326958 | 30 | 25 | 9.68 | 2700 | 0.61 | 0.63 | 1.548817e-11
0 | 1400 | 70 | 666 | 90 | 0.000326958 | 30 | 25 | 9.68 | 2700 | 0.45 | 0.48 | 1.230269e-11
0 | 1400 | 70 | 666 | 90 | 0.000326958 | 30 | 25 | 9.68 | 2700 | 0.45 | 0.48 | 1.096478e-11
0 | 1400 | 70 | 666 | 90 | 0.000326958 | 30 | 25 | 9.68 | 2700 | 0.45 | 0.48 | 1e-11
0 | 1800 | 70 | 1029 | 90 | 0.000326958 | 30 | 25 | 9.68 | 2700 | 0.3 | 0.33 | 7.079458e-12
0 | 1800 | 70 | 1029 | 90 | 0.000326958 | 30 | 25 | 9.68 | 2700 | 0.3 | 0.33 | 6.76083e-12
0 | 1800 | 70 | 1029 | 90 | 0.000326958 | 30 | 25 | 9.68 | 2700 | 0.3 | 0.33 | 6.76083e-12
0 | 1650 | 0 | 1650 | 25 | 0.000897432 | 30 | 25 | 9.68 | 2700 | 0.36 | 0.39 | 2.137962e-13
0 | 1650 | 0 | 1650 | 25 | 0.000897432 | 30 | 25 | 9.68 | 2700 | 0.36 | 0.39 | 2.137962e-13
0 | 1650 | 0 | 1650 | 25 | 0.000897432 | 30 | 25 | 9.68 | 2700 | 0.36 | 0.39 | 1.949845e-13
0 | 1650 | 0 | 1650 | 60 | 0.000449377 | 30 | 25 | 9.68 | 2700 | 0.36 | 0.39 | 3.311311e-13
0 | 1650 | 0 | 1650 | 60 | 0.000449377 | 30 | 25 | 9.68 | 2700 | 0.36 | 0.39 | 3.235937e-13
0 | 1650 | 0 | 1650 | 60 | 0.000449377 | 30 | 25 | 9.68 | 2700 | 0.36 | 0.39 | 2.884032e-13
0 | 1650 | 0 | 1650 | 90 | 0.000326958 | 30 | 25 | 9.68 | 2700 | 0.36 | 0.39 | 3.981072e-13
0 | 1650 | 0 | 1650 | 90 | 0.000326958 | 30 | 25 | 9.68 | 2700 | 0.36 | 0.39 | 4.365158e-13
0 | 1650 | 0 | 1650 | 90 | 0.000326958 | 30 | 25 | 9.68 | 2700 | 0.36 | 0.39 | 4.073803e-13
0 | 1270 | 0 | 1270 | 90 | 0.000326958 | 37.5 | 20 | 9.68 | 2760 | 0.5 | 0.54 | 6.16595e-11
0 | 1350 | 0 | 1350 | 100 | 0.000307361 | 37.5 | 20 | 9.68 | 2760 | 0.47 | 0.51 | 2.187762e-11
0 | 1190 | 0 | 1190 | 110 | 0.000293508 | 37.5 | 20 | 9.68 | 2760 | 0.54 | 0.57 | 1.698244e-11
0.64 | 1200 | 0 | 1200 | 25 | 0.000897432 | 30 | 25 | 3.83 | 2700 | 0.53 | 0.56 | 4.265795e-11
0.64 | 1200 | 0 | 1200 | 25 | 0.000897432 | 30 | 25 | 3.83 | 2700 | 0.53 | 0.56 | 3.801894e-11
0.64 | 1200 | 0 | 1200 | 25 | 0.000897432 | 30 | 25 | 3.83 | 2700 | 0.53 | 0.56 | 5.011872e-11
0.64 | 1400 | 0 | 1400 | 25 | 0.000897432 | 30 | 25 | 3.83 | 2700 | 0.45 | 0.48 | 1.318257e-11
0.64 | 1400 | 0 | 1400 | 25 | 0.000897432 | 30 | 25 | 3.83 | 2700 | 0.45 | 0.48 | 1.659587e-11
0.64 | 1400 | 0 | 1400 | 25 | 0.000897432 | 30 | 25 | 3.83 | 2700 | 0.45 | 0.48 | 1.548817e-11
0.64 | 1600 | 0 | 1600 | 25 | 0.000897432 | 30 | 25 | 3.83 | 2700 | 0.38 | 0.41 | 1.380384e-12
0.64 | 1600 | 0 | 1600 | 25 | 0.000897432 | 30 | 25 | 3.83 | 2700 | 0.38 | 0.41 | 1.28825e-12
0.64 | 1600 | 0 | 1600 | 25 | 0.000897432 | 30 | 25 | 3.83 | 2700 | 0.38 | 0.41 | 1.202264e-12
0.64 | 1800 | 0 | 1800 | 25 | 0.000897432 | 30 | 25 | 3.83 | 2700 | 0.3 | 0.33 | 2.238721e-13
0.64 | 1800 | 0 | 1800 | 25 | 0.000897432 | 30 | 25 | 3.83 | 2700 | 0.3 | 0.33 | 2.187762e-13
0.64 | 1800 | 0 | 1800 | 25 | 0.000897432 | 30 | 25 | 3.83 | 2700 | 0.3 | 0.33 | 2.511886e-13
0.64 | 1200 | 0 | 1200 | 60 | 0.000449377 | 30 | 25 | 3.83 | 2700 | 0.53 | 0.56 | 5.754399e-11
0.64 | 1200 | 0 | 1200 | 60 | 0.000449377 | 30 | 25 | 3.83 | 2700 | 0.53 | 0.56 | 5.248075e-11
0.64 | 1200 | 0 | 1200 | 60 | 0.000449377 | 30 | 25 | 3.83 | 2700 | 0.53 | 0.56 | 6.456542e-11
0.64 | 1400 | 0 | 1400 | 60 | 0.000449377 | 30 | 25 | 3.83 | 2700 | 0.45 | 0.48 | 2.290868e-11
0.64 | 1400 | 0 | 1400 | 60 | 0.000449377 | 30 | 25 | 3.83 | 2700 | 0.45 | 0.48 | 2.137962e-11
0.64 | 1400 | 0 | 1400 | 60 | 0.000449377 | 30 | 25 | 3.83 | 2700 | 0.45 | 0.48 | 2.570396e-11
0.64 | 1600 | 0 | 1600 | 60 | 0.000449377 | 30 | 25 | 3.83 | 2700 | 0.38 | 0.41 | 2.951209e-12
0.64 | 1600 | 0 | 1600 | 60 | 0.000449377 | 30 | 25 | 3.83 | 2700 | 0.38 | 0.41 | 2.454709e-12
0.64 | 1600 | 0 | 1600 | 60 | 0.000449377 | 30 | 25 | 3.83 | 2700 | 0.38 | 0.41 | 2.691535e-12
0.64 | 1800 | 0 | 1800 | 60 | 0.000449377 | 30 | 25 | 3.83 | 2700 | 0.3 | 0.33 | 4.570882e-13
0.64 | 1800 | 0 | 1800 | 60 | 0.000449377 | 30 | 25 | 3.83 | 2700 | 0.3 | 0.33 | 4.466836e-13
0.64 | 1800 | 0 | 1800 | 60 | 0.000449377 | 30 | 25 | 3.83 | 2700 | 0.3 | 0.33 | 4.677351e-13
0.64 | 1200 | 0 | 1200 | 90 | 0.000326958 | 30 | 25 | 3.83 | 2700 | 0.53 | 0.56 | 7.079458e-11
0.64 | 1200 | 0 | 1200 | 90 | 0.000326958 | 30 | 25 | 3.83 | 2700 | 0.53 | 0.56 | 6.309573e-11
0.64 | 1200 | 0 | 1200 | 90 | 0.000326958 | 30 | 25 | 3.83 | 2700 | 0.53 | 0.56 | 7.585776e-11
0.64 | 1400 | 0 | 1400 | 90 | 0.000326958 | 30 | 25 | 3.83 | 2700 | 0.45 | 0.48 | 3.235937e-11
0.64 | 1400 | 0 | 1400 | 90 | 0.000326958 | 30 | 25 | 3.83 | 2700 | 0.45 | 0.48 | 3.235937e-11
0.64 | 1400 | 0 | 1400 | 90 | 0.000326958 | 30 | 25 | 3.83 | 2700 | 0.45 | 0.48 | 3.235937e-11
0.64 | 1600 | 0 | 1600 | 90 | 0.000326958 | 30 | 25 | 3.83 | 2700 | 0.38 | 0.41 | 3.981072e-12
0.64 | 1600 | 0 | 1600 | 90 | 0.000326958 | 30 | 25 | 3.83 | 2700 | 0.38 | 0.41 | 4.786301e-12
0.64 | 1600 | 0 | 1600 | 90 | 0.000326958 | 30 | 25 | 3.83 | 2700 | 0.38 | 0.41 | 4.073803e-12
0.64 | 1800 | 0 | 1800 | 90 | 0.000326958 | 30 | 25 | 3.83 | 2700 | 0.3 | 0.33 | 6.025596e-13
0.64 | 1800 | 0 | 1800 | 90 | 0.000326958 | 30 | 25 | 3.83 | 2700 | 0.3 | 0.33 | 6.76083e-13
0.64 | 1800 | 0 | 1800 | 90 | 0.000326958 | 30 | 25 | 3.83 | 2700 | 0.3 | 0.33 | 6.025596e-13
0.64 | 1400 | 30 | 1165 | 25 | 0.000897432 | 30 | 25 | 3.83 | 2700 | 0.45 | 0.48 | 4.570882e-11
0.64 | 1400 | 30 | 1165 | 25 | 0.000897432 | 30 | 25 | 3.83 | 2700 | 0.45 | 0.48 | 4.365158e-11
0.64 | 1400 | 30 | 1165 | 25 | 0.000897432 | 30 | 25 | 3.83 | 2700 | 0.45 | 0.48 | 4.265795e-11
0.64 | 1600 | 30 | 1368 | 25 | 0.000897432 | 30 | 25 | 3.83 | 2700 | 0.38 | 0.41 | 1.62181e-11
0.64 | 1600 | 30 | 1368 | 25 | 0.000897432 | 30 | 25 | 3.83 | 2700 | 0.38 | 0.41 | 1.412538e-11
0.64 | 1600 | 30 | 1368 | 25 | 0.000897432 | 30 | 25 | 3.83 | 2700 | 0.38 | 0.41 | 1.548817e-11
0.64 | 1800 | 30 | 1582 | 25 | 0.000897432 | 30 | 25 | 3.83 | 2700 | 0.3 | 0.33 | 2.089296e-12
0.64 | 1800 | 30 | 1582 | 25 | 0.000897432 | 30 | 25 | 3.83 | 2700 | 0.3 | 0.33 | 2.238721e-12
0.64 | 1800 | 30 | 1582 | 25 | 0.000897432 | 30 | 25 | 3.83 | 2700 | 0.3 | 0.33 | 2.398833e-12
0.64 | 1400 | 30 | 1165 | 60 | 0.000449377 | 30 | 25 | 3.83 | 2700 | 0.45 | 0.48 | 6.16595e-11
0.64 | 1400 | 30 | 1165 | 60 | 0.000449377 | 30 | 25 | 3.83 | 2700 | 0.45 | 0.48 | 6.456542e-11
0.64 | 1400 | 30 | 1165 | 60 | 0.000449377 | 30 | 25 | 3.83 | 2700 | 0.45 | 0.48 | 6.16595e-11
0.64 | 1600 | 30 | 1368 | 60 | 0.000449377 | 30 | 25 | 3.83 | 2700 | 0.38 | 0.41 | 3.019952e-11
0.64 | 1600 | 30 | 1368 | 60 | 0.000449377 | 30 | 25 | 3.83 | 2700 | 0.38 | 0.41 | 2.884032e-11
0.64 | 1600 | 30 | 1368 | 60 | 0.000449377 | 30 | 25 | 3.83 | 2700 | 0.38 | 0.41 | 2.951209e-11
0.64 | 1800 | 30 | 1582 | 60 | 0.000449377 | 30 | 25 | 3.83 | 2700 | 0.3 | 0.33 | 4.365158e-12
0.64 | 1800 | 30 | 1582 | 60 | 0.000449377 | 30 | 25 | 3.83 | 2700 | 0.3 | 0.33 | 4.466836e-12
0.64 | 1800 | 30 | 1582 | 60 | 0.000449377 | 30 | 25 | 3.83 | 2700 | 0.3 | 0.33 | 4.677351e-12
0.64 | 1400 | 30 | 1165 | 90 | 0.000326958 | 30 | 25 | 3.83 | 2700 | 0.45 | 0.48 | 7.762471e-11
0.64 | 1400 | 30 | 1165 | 90 | 0.000326958 | 30 | 25 | 3.83 | 2700 | 0.45 | 0.48 | 1.698244e-10
0.64 | 1400 | 30 | 1165 | 90 | 0.000326958 | 30 | 25 | 3.83 | 2700 | 0.45 | 0.48 | 7.24436e-11
0.64 | 1600 | 30 | 1368 | 90 | 0.000326958 | 30 | 25 | 3.83 | 2700 | 0.38 | 0.41 | 4.168694e-11
0.64 | 1600 | 30 | 1368 | 90 | 0.000326958 | 30 | 25 | 3.83 | 2700 | 0.38 | 0.41 | 4.265795e-11
0.64 | 1600 | 30 | 1368 | 90 | 0.000326958 | 30 | 25 | 3.83 | 2700 | 0.38 | 0.41 | 3.981072e-11
0.64 | 1800 | 30 | 1582 | 90 | 0.000326958 | 30 | 25 | 3.83 | 2700 | 0.3 | 0.33 | 6.16595e-12
0.64 | 1800 | 30 | 1582 | 90 | 0.000326958 | 30 | 25 | 3.83 | 2700 | 0.3 | 0.33 | 6.456542e-12
0.64 | 1800 | 30 | 1582 | 90 | 0.000326958 | 30 | 25 | 3.83 | 2700 | 0.3 | 0.33 | 6.456542e-12
0.2075 | 1380 | 0 | 1380 | 25 | 0.000897432 | 30 | 25 | 6.72 | 2700 | 0.46 | 0.49 | 1.819701e-12
0.2075 | 1390 | 0 | 1390 | 25 | 0.000897432 | 30 | 25 | 6.72 | 2700 | 0.46 | 0.49 | 1.380384e-12
0.2075 | 1400 | 0 | 1400 | 25 | 0.000897432 | 30 | 25 | 6.72 | 2700 | 0.45 | 0.48 | 1.905461e-12
0.2075 | 1590 | 0 | 1590 | 25 | 0.000897432 | 30 | 25 | 6.72 | 2700 | 0.38 | 0.41 | 2.398833e-13
0.2075 | 1610 | 0 | 1610 | 25 | 0.000897432 | 30 | 25 | 6.72 | 2700 | 0.37 | 0.4 | 2.511886e-13
0.2075 | 1610 | 0 | 1610 | 25 | 0.000897432 | 30 | 25 | 6.72 | 2700 | 0.37 | 0.4 | 2.511886e-13
0.2075 | 1800 | 0 | 1800 | 25 | 0.000897432 | 30 | 25 | 6.72 | 2700 | 0.3 | 0.33 | 4.897788e-14
0.2075 | 1800 | 0 | 1800 | 25 | 0.000897432 | 30 | 25 | 6.72 | 2700 | 0.3 | 0.33 | 4.677351e-14
0.2075 | 1800 | 0 | 1800 | 25 | 0.000897432 | 30 | 25 | 6.72 | 2700 | 0.3 | 0.33 | 4.168694e-14
0.2075 | 1400 | 30 | 1165 | 25 | 0.000897432 | 30 | 25 | 6.72 | 2700 | 0.45 | 0.48 | 3.630781e-12
0.2075 | 1390 | 30 | 1155 | 25 | 0.000897432 | 30 | 25 | 6.72 | 2700 | 0.46 | 0.49 | 7.413102e-12
0.2075 | 1410 | 30 | 1174 | 25 | 0.000897432 | 30 | 25 | 6.72 | 2700 | 0.45 | 0.48 | 6.16595e-12
0.2075 | 1610 | 30 | 1378 | 25 | 0.000897432 | 30 | 25 | 6.72 | 2700 | 0.37 | 0.4 | 1.949845e-12
0.2075 | 1590 | 30 | 1357 | 25 | 0.000897432 | 30 | 25 | 6.72 | 2700 | 0.38 | 0.41 | 2.137962e-12
0.2075 | 1580 | 30 | 1347 | 25 | 0.000897432 | 30 | 25 | 6.72 | 2700 | 0.38 | 0.41 | 1.513561e-12
0.2075 | 1800 | 30 | 1582 | 25 | 0.000897432 | 30 | 25 | 6.72 | 2700 | 0.3 | 0.33 | 2.818383e-13
0.2075 | 1800 | 30 | 1582 | 25 | 0.000897432 | 30 | 25 | 6.72 | 2700 | 0.3 | 0.33 | 3.311311e-13
0.2075 | 1780 | 30 | 1560 | 25 | 0.000897432 | 30 | 25 | 6.72 | 2700 | 0.31 | 0.34 | 2.691535e-13
0.2 | 1400 | 0 | 1400 | 25 | 0.000897432 | 30 | 25 | 6.84 | 2700 | 0.45 | 0.48 | 1.548817e-12
0.2 | 1410 | 0 | 1410 | 25 | 0.000897432 | 30 | 25 | 6.84 | 2700 | 0.45 | 0.48 | 1.44544e-12
0.2 | 1400 | 0 | 1400 | 25 | 0.000897432 | 30 | 25 | 6.84 | 2700 | 0.45 | 0.48 | 1.659587e-12
0.72 | 1400 | 0 | 1400 | 25 | 0.000897432 | 30 | 25 | 3.61 | 2700 | 0.45 | 0.48 | 1.62181e-11
0.72 | 1410 | 0 | 1410 | 25 | 0.000897432 | 30 | 25 | 3.61 | 2700 | 0.45 | 0.48 | 2.511886e-11
0.72 | 1400 | 0 | 1400 | 25 | 0.000897432 | 30 | 25 | 3.61 | 2700 | 0.45 | 0.48 | 1.584893e-11
0.86 | 1400 | 0 | 1400 | 25 | 0.000897432 | 30 | 25 | 3.3 | 2700 | 0.45 | 0.48 | 2.290868e-11
0.86 | 1400 | 0 | 1400 | 25 | 0.000897432 | 30 | 25 | 3.3 | 2700 | 0.45 | 0.48 | 2.570396e-11
0.86 | 1400 | 0 | 1400 | 25 | 0.000897432 | 30 | 25 | 3.3 | 2700 | 0.45 | 0.48 | 4.786301e-11
1.5 | 1400 | 0 | 1400 | 25 | 0.000897432 | 30 | 25 | 2.5 | 2700 | 0.45 | 0.48 | 1.949845e-10
1.5 | 1400 | 0 | 1400 | 25 | 0.000897432 | 30 | 25 | 2.5 | 2700 | 0.45 | 0.48 | 2.630268e-10
1.5 | 1400 | 0 | 1400 | 25 | 0.000897432 | 30 | 25 | 2.5 | 2700 | 0.45 | 0.48 | 2.818383e-10
2 | 1420 | 0 | 1420 | 25 | 0.000897432 | 30 | 25 | 2.16 | 2700 | 0.45 | 0.47 | 5.888437e-10
2 | 1380 | 0 | 1380 | 25 | 0.000897432 | 30 | 25 | 2.16 | 2700 | 0.46 | 0.49 | 1e-09
2 | 1400 | 0 | 1400 | 25 | 0.000897432 | 30 | 25 | 2.16 | 2700 | 0.45 | 0.48 | 7.585776e-10
0 | 1400 | 0 | 1400 | 20 | 0.001018135 | 61.8 | 12 | 9.68 | 2740 | 0.45 | 0.49 | 2.691535e-12
0 | 1400 | 0 | 1400 | 20 | 0.001018135 | 61.8 | 12 | 9.68 | 2740 | 0.45 | 0.49 | 2.041738e-12
0 | 1400 | 0 | 1400 | 20 | 0.001018135 | 61.8 | 12 | 9.68 | 2740 | 0.45 | 0.49 | 1.949845e-12
0 | 1600 | 0 | 1600 | 20 | 0.001018135 | 61.8 | 12 | 9.68 | 2740 | 0.38 | 0.42 | 4.168694e-13
0 | 1600 | 0 | 1600 | 20 | 0.001018135 | 61.8 | 12 | 9.68 | 2740 | 0.38 | 0.42 | 3.715352e-13
0 | 1600 | 0 | 1600 | 20 | 0.001018135 | 61.8 | 12 | 9.68 | 2740 | 0.38 | 0.42 | 2.290868e-13
0 | 1800 | 0 | 1800 | 20 | 0.001018135 | 61.8 | 12 | 9.68 | 2740 | 0.3 | 0.34 | 4.786301e-14
0 | 1800 | 0 | 1800 | 20 | 0.001018135 | 61.8 | 12 | 9.68 | 2740 | 0.3 | 0.34 | 4.265795e-14
0 | 1800 | 0 | 1800 | 20 | 0.001018135 | 61.8 | 12 | 9.68 | 2740 | 0.3 | 0.34 | 2.691535e-14
0 | 1800 | 0 | 1800 | 20 | 0.001018135 | 61.8 | 12 | 9.68 | 2740 | 0.3 | 0.34 | 2.951209e-14
0 | 1800 | 0 | 1800 | 20 | 0.001018135 | 61.8 | 12 | 9.68 | 2740 | 0.3 | 0.34 | 2.344229e-14
0 | 1400 | 0 | 1400 | 20 | 0.001018135 | 61.8 | 12 | 9.68 | 2740 | 0.45 | 0.49 | 5.888437e-13
0 | 1400 | 0 | 1400 | 20 | 0.001018135 | 61.8 | 12 | 9.68 | 2740 | 0.45 | 0.49 | 6.606934e-13
0 | 1400 | 0 | 1400 | 20 | 0.001018135 | 61.8 | 12 | 9.68 | 2740 | 0.45 | 0.49 | 1.202264e-12
0 | 1600 | 0 | 1600 | 20 | 0.001018135 | 61.8 | 12 | 9.68 | 2740 | 0.38 | 0.42 | 2.511886e-13
0 | 1600 | 0 | 1600 | 20 | 0.001018135 | 61.8 | 12 | 9.68 | 2740 | 0.38 | 0.42 | 2.187762e-13
0 | 1600 | 0 | 1600 | 20 | 0.001018135 | 61.8 | 12 | 9.68 | 2740 | 0.38 | 0.42 | 1.584893e-13
0 | 1800 | 0 | 1800 | 20 | 0.001018135 | 61.8 | 12 | 9.68 | 2740 | 0.3 | 0.34 | 2.691535e-14
0 | 1800 | 0 | 1800 | 20 | 0.001018135 | 61.8 | 12 | 9.68 | 2740 | 0.3 | 0.34 | 7.943282e-14
0 | 1400 | 0 | 1400 | 80 | 0.00035468 | 61.8 | 12 | 9.68 | 2740 | 0.45 | 0.49 | 3.019952e-12
0 | 1400 | 0 | 1400 | 80 | 0.00035468 | 61.8 | 12 | 9.68 | 2740 | 0.45 | 0.49 | 2.754229e-12
0 | 1400 | 0 | 1400 | 80 | 0.00035468 | 61.8 | 12 | 9.68 | 2740 | 0.45 | 0.49 | 3.890451e-12
0 | 1600 | 0 | 1600 | 80 | 0.00035468 | 61.8 | 12 | 9.68 | 2740 | 0.38 | 0.42 | 6.16595e-13
0 | 1600 | 0 | 1600 | 80 | 0.00035468 | 61.8 | 12 | 9.68 | 2740 | 0.38 | 0.42 | 2.511886e-13
0 | 1600 | 0 | 1600 | 80 | 0.00035468 | 61.8 | 12 | 9.68 | 2740 | 0.38 | 0.42 | 2.511886e-13
0 | 1800 | 0 | 1800 | 80 | 0.00035468 | 61.8 | 12 | 9.68 | 2740 | 0.3 | 0.34 | 1.047129e-13
0 | 1800 | 0 | 1800 | 80 | 0.00035468 | 61.8 | 12 | 9.68 | 2740 | 0.3 | 0.34 | 7.943282e-14
0 | 1800 | 0 | 1800 | 80 | 0.00035468 | 61.8 | 12 | 9.68 | 2740 | 0.3 | 0.34 | 2.691535e-13
0 | 1400 | 0 | 1400 | 100 | 0.000307361 | 61.8 | 12 | 9.68 | 2740 | 0.45 | 0.49 | 2.691535e-12
0 | 1400 | 0 | 1400 | 100 | 0.000307361 | 61.8 | 12 | 9.68 | 2740 | 0.45 | 0.49 | 3.388442e-12
0 | 1400 | 0 | 1400 | 100 | 0.000307361 | 61.8 | 12 | 9.68 | 2740 | 0.45 | 0.49 | 5.128614e-12
0 | 1600 | 0 | 1600 | 100 | 0.000307361 | 61.8 | 12 | 9.68 | 2740 | 0.38 | 0.42 | 9.120108e-13
0 | 1600 | 0 | 1600 | 100 | 0.000307361 | 61.8 | 12 | 9.68 | 2740 | 0.38 | 0.42 | 9.772372e-13
0 | 1600 | 0 | 1600 | 100 | 0.000307361 | 61.8 | 12 | 9.68 | 2740 | 0.38 | 0.42 | 3.388442e-13
0 | 1800 | 0 | 1800 | 100 | 0.000307361 | 61.8 | 12 | 9.68 | 2740 | 0.3 | 0.34 | 1.44544e-13
0 | 1800 | 0 | 1800 | 100 | 0.000307361 | 61.8 | 12 | 9.68 | 2740 | 0.3 | 0.34 | 1.698244e-13
0 | 1800 | 0 | 1800 | 100 | 0.000307361 | 61.8 | 12 | 9.68 | 2740 | 0.3 | 0.34 | 3.981072e-13
0 | 1400 | 0 | 1400 | 120 | 0.000283716 | 61.8 | 12 | 9.68 | 2740 | 0.45 | 0.49 | 4.466836e-12
0 | 1400 | 0 | 1400 | 120 | 0.000283716 | 61.8 | 12 | 9.68 | 2740 | 0.45 | 0.49 | 4.365158e-12
0 | 1400 | 0 | 1400 | 120 | 0.000283716 | 61.8 | 12 | 9.68 | 2740 | 0.45 | 0.49 | 6.025596e-12
0 | 1600 | 0 | 1600 | 120 | 0.000283716 | 61.8 | 12 | 9.68 | 2740 | 0.38 | 0.42 | 9.772372e-13
0 | 1600 | 0 | 1600 | 120 | 0.000283716 | 61.8 | 12 | 9.68 | 2740 | 0.38 | 0.42 | 1.348963e-12
0 | 1600 | 0 | 1600 | 120 | 0.000283716 | 61.8 | 12 | 9.68 | 2740 | 0.38 | 0.42 | 5.248075e-13
0 | 1800 | 0 | 1800 | 120 | 0.000283716 | 61.8 | 12 | 9.68 | 2740 | 0.3 | 0.34 | 1.949845e-13
0 | 1800 | 0 | 1800 | 120 | 0.000283716 | 61.8 | 12 | 9.68 | 2740 | 0.3 | 0.34 | 1.584893e-13
0 | 1800 | 0 | 1800 | 120 | 0.000283716 | 61.8 | 12 | 9.68 | 2740 | 0.3 | 0.34 | 4.570882e-13
0 | 1400 | 0 | 1400 | 135 | 0.000274136 | 61.8 | 12 | 9.68 | 2740 | 0.45 | 0.49 | 4.786301e-12
0 | 1400 | 0 | 1400 | 135 | 0.000274136 | 61.8 | 12 | 9.68 | 2740 | 0.45 | 0.49 | 5.128614e-12
0 | 1400 | 0 | 1400 | 135 | 0.000274136 | 61.8 | 12 | 9.68 | 2740 | 0.45 | 0.49 | 6.606934e-12
0 | 1600 | 0 | 1600 | 135 | 0.000274136 | 61.8 | 12 | 9.68 | 2740 | 0.38 | 0.42 | 1.230269e-12
0 | 1600 | 0 | 1600 | 135 | 0.000274136 | 61.8 | 12 | 9.68 | 2740 | 0.38 | 0.42 | 1.380384e-12
0 | 1600 | 0 | 1600 | 135 | 0.000274136 | 61.8 | 12 | 9.68 | 2740 | 0.38 | 0.42 | 6.16595e-13
0 | 1800 | 0 | 1800 | 135 | 0.000274136 | 61.8 | 12 | 9.68 | 2740 | 0.3 | 0.34 | 2.041738e-13
0 | 1800 | 0 | 1800 | 135 | 0.000274136 | 61.8 | 12 | 9.68 | 2740 | 0.3 | 0.34 | 1.819701e-13
0 | 1800 | 0 | 1800 | 135 | 0.000274136 | 61.8 | 12 | 9.68 | 2740 | 0.3 | 0.34 | 5.888437e-13
0 | 1400 | 0 | 1400 | 150 | 0.000268442 | 61.8 | 12 | 9.68 | 2740 | 0.45 | 0.49 | 4.570882e-12
0 | 1400 | 0 | 1400 | 150 | 0.000268442 | 61.8 | 12 | 9.68 | 2740 | 0.45 | 0.49 | 4.786301e-12
0 | 1400 | 0 | 1400 | 150 | 0.000268442 | 61.8 | 12 | 9.68 | 2740 | 0.45 | 0.49 | 7.079458e-12
0 | 1600 | 0 | 1600 | 150 | 0.000268442 | 61.8 | 12 | 9.68 | 2740 | 0.38 | 0.42 | 1.096478e-12
0 | 1600 | 0 | 1600 | 150 | 0.000268442 | 61.8 | 12 | 9.68 | 2740 | 0.38 | 0.42 | 1.412538e-12
0 | 1800 | 0 | 1800 | 150 | 0.000268442 | 61.8 | 12 | 9.68 | 2740 | 0.3 | 0.34 | 2.041738e-13
0 | 1800 | 0 | 1800 | 150 | 0.000268442 | 61.8 | 12 | 9.68 | 2740 | 0.3 | 0.34 | 2.398833e-13
0 | 1800 | 0 | 1800 | 150 | 0.000268442 | 61.8 | 12 | 9.68 | 2740 | 0.3 | 0.34 | 6.309573e-13
0 | 1400 | 0 | 1400 | 20 | 0.001018135 | 61.8 | 12 | 9.68 | 2740 | 0.45 | 0.49 | 2.691535e-12
0 | 1400 | 0 | 1400 | 20 | 0.001018135 | 61.8 | 12 | 9.68 | 2740 | 0.45 | 0.49 | 1.949845e-12
0 | 1400 | 0 | 1400 | 20 | 0.001018135 | 61.8 | 12 | 9.68 | 2740 | 0.45 | 0.49 | 2.041738e-12
0 | 1600 | 0 | 1600 | 20 | 0.001018135 | 61.8 | 12 | 9.68 | 2740 | 0.38 | 0.42 | 3.715352e-13
0 | 1600 | 0 | 1600 | 20 | 0.001018135 | 61.8 | 12 | 9.68 | 2740 | 0.38 | 0.42 | 4.168694e-13
0 | 1600 | 0 | 1600 | 20 | 0.001018135 | 61.8 | 12 | 9.68 | 2740 | 0.38 | 0.42 | 3.630781e-13
0 | 1600 | 0 | 1600 | 20 | 0.001018135 | 61.8 | 12 | 9.68 | 2740 | 0.38 | 0.42 | 4.265795e-13
0 | 1600 | 0 | 1600 | 20 | 0.001018135 | 61.8 | 12 | 9.68 | 2740 | 0.38 | 0.42 | 2.290868e-13
0 | 1600 | 0 | 1600 | 20 | 0.001018135 | 61.8 | 12 | 9.68 | 2740 | 0.38 | 0.42 | 1.584893e-13
0 | 1800 | 0 | 1800 | 20 | 0.001018135 | 61.8 | 12 | 9.68 | 2740 | 0.3 | 0.34 | 2.951209e-14
0 | 1800 | 0 | 1800 | 20 | 0.001018135 | 61.8 | 12 | 9.68 | 2740 | 0.3 | 0.34 | 2.691535e-14
0 | 1800 | 0 | 1800 | 20 | 0.001018135 | 61.8 | 12 | 9.68 | 2740 | 0.3 | 0.34 | 2.344229e-14
0 | 1800 | 0 | 1800 | 20 | 0.001018135 | 61.8 | 12 | 9.68 | 2740 | 0.3 | 0.34 | 9.772372e-14
0 | 1800 | 0 | 1800 | 20 | 0.001018135 | 61.8 | 12 | 9.68 | 2740 | 0.3 | 0.34 | 4.786301e-14
0 | 1800 | 0 | 1800 | 20 | 0.001018135 | 61.8 | 12 | 9.68 | 2740 | 0.3 | 0.34 | 4.265795e-14
0 | 1400 | 0 | 1400 | 40 | 0.000638885 | 61.8 | 12 | 9.68 | 2740 | 0.45 | 0.49 | 3.890451e-12
0 | 1400 | 0 | 1400 | 40 | 0.000638885 | 61.8 | 12 | 9.68 | 2740 | 0.45 | 0.49 | 2.884032e-12
0 | 1400 | 0 | 1400 | 40 | 0.000638885 | 61.8 | 12 | 9.68 | 2740 | 0.45 | 0.49 | 2.951209e-12
0 | 1600 | 0 | 1600 | 40 | 0.000638885 | 61.8 | 12 | 9.68 | 2740 | 0.38 | 0.42 | 6.025596e-13
0 | 1600 | 0 | 1600 | 40 | 0.000638885 | 61.8 | 12 | 9.68 | 2740 | 0.38 | 0.42 | 6.91831e-13
0 | 1600 | 0 | 1600 | 40 | 0.000638885 | 61.8 | 12 | 9.68 | 2740 | 0.38 | 0.42 | 6.025596e-13
0 | 1800 | 0 | 1800 | 40 | 0.000638885 | 61.8 | 12 | 9.68 | 2740 | 0.3 | 0.34 | 1.513561e-13
0 | 1800 | 0 | 1800 | 40 | 0.000638885 | 61.8 | 12 | 9.68 | 2740 | 0.3 | 0.34 | 1.513561e-13
0 | 1800 | 0 | 1800 | 40 | 0.000638885 | 61.8 | 12 | 9.68 | 2740 | 0.3 | 0.34 | 6.606934e-14
0 | 1800 | 0 | 1800 | 40 | 0.000638885 | 61.8 | 12 | 9.68 | 2740 | 0.3 | 0.34 | 1.44544e-13
0 | 1800 | 0 | 1800 | 40 | 0.000638885 | 61.8 | 12 | 9.68 | 2740 | 0.3 | 0.34 | 6.025596e-14
0 | 1800 | 0 | 1800 | 40 | 0.000638885 | 61.8 | 12 | 9.68 | 2740 | 0.3 | 0.34 | 4.786301e-14
0 | 1400 | 0 | 1400 | 60 | 0.000449377 | 61.8 | 12 | 9.68 | 2740 | 0.45 | 0.49 | 4.897788e-12
0 | 1400 | 0 | 1400 | 60 | 0.000449377 | 61.8 | 12 | 9.68 | 2740 | 0.45 | 0.49 | 4.073803e-12
0 | 1400 | 0 | 1400 | 60 | 0.000449377 | 61.8 | 12 | 9.68 | 2740 | 0.45 | 0.49 | 4.073803e-12
0 | 1600 | 0 | 1600 | 60 | 0.000449377 | 61.8 | 12 | 9.68 | 2740 | 0.38 | 0.42 | 8.709636e-13
0 | 1600 | 0 | 1600 | 60 | 0.000449377 | 61.8 | 12 | 9.68 | 2740 | 0.38 | 0.42 | 9.772372e-13
0 | 1600 | 0 | 1600 | 60 | 0.000449377 | 61.8 | 12 | 9.68 | 2740 | 0.38 | 0.42 | 8.128305e-13
0 | 1800 | 0 | 1800 | 60 | 0.000449377 | 61.8 | 12 | 9.68 | 2740 | 0.3 | 0.34 | 1.905461e-13
0 | 1800 | 0 | 1800 | 60 | 0.000449377 | 61.8 | 12 | 9.68 | 2740 | 0.3 | 0.34 | 1.148154e-13
0 | 1800 | 0 | 1800 | 60 | 0.000449377 | 61.8 | 12 | 9.68 | 2740 | 0.3 | 0.34 | 7.762471e-14
0 | 1800 | 0 | 1800 | 60 | 0.000449377 | 61.8 | 12 | 9.68 | 2740 | 0.3 | 0.34 | 2.089296e-13
0 | 1800 | 0 | 1800 | 60 | 0.000449377 | 61.8 | 12 | 9.68 | 2740 | 0.3 | 0.34 | 6.456542e-14
0 | 1800 | 0 | 1800 | 60 | 0.000449377 | 61.8 | 12 | 9.68 | 2740 | 0.3 | 0.34 | 5.248075e-14
0 | 1400 | 0 | 1400 | 80 | 0.00035468 | 61.8 | 12 | 9.68 | 2740 | 0.45 | 0.49 | 5.754399e-12
0 | 1400 | 0 | 1400 | 80 | 0.00035468 | 61.8 | 12 | 9.68 | 2740 | 0.45 | 0.49 | 5.248075e-12
0 | 1400 | 0 | 1400 | 80 | 0.00035468 | 61.8 | 12 | 9.68 | 2740 | 0.45 | 0.49 | 5.248075e-12
0 | 1600 | 0 | 1600 | 80 | 0.00035468 | 61.8 | 12 | 9.68 | 2740 | 0.38 | 0.42 | 8.912509e-13
0 | 1600 | 0 | 1600 | 80 | 0.00035468 | 61.8 | 12 | 9.68 | 2740 | 0.38 | 0.42 | 1.071519e-12
0 | 1600 | 0 | 1600 | 80 | 0.00035468 | 61.8 | 12 | 9.68 | 2740 | 0.38 | 0.42 | 8.912509e-13
0 | 1800 | 0 | 1800 | 80 | 0.00035468 | 61.8 | 12 | 9.68 | 2740 | 0.3 | 0.34 | 2.754229e-13
0 | 1800 | 0 | 1800 | 80 | 0.00035468 | 61.8 | 12 | 9.68 | 2740 | 0.3 | 0.34 | 2.137962e-13
0 | 1800 | 0 | 1800 | 80 | 0.00035468 | 61.8 | 12 | 9.68 | 2740 | 0.3 | 0.34 | 6.16595e-14
0 | 1800 | 0 | 1800 | 80 | 0.00035468 | 61.8 | 12 | 9.68 | 2740 | 0.3 | 0.34 | 2.344229e-13
0 | 1800 | 0 | 1800 | 80 | 0.00035468 | 61.8 | 12 | 9.68 | 2740 | 0.3 | 0.34 | 8.317638e-14
0 | 1800 | 0 | 1800 | 80 | 0.00035468 | 61.8 | 12 | 9.68 | 2740 | 0.3 | 0.34 | 8.128305e-14
0.446 | 1350 | 0 | 1350 | 25 | 0.000897432 | 37.5 | 20 | 4.58 | 2760 | 0.47 | 0.51 | 1e-13
0.446 | 1430 | 0 | 1430 | 25 | 0.000897432 | 37.5 | 20 | 4.58 | 2760 | 0.44 | 0.48 | 3.019952e-13
0.446 | 1590 | 0 | 1590 | 25 | 0.000897432 | 37.5 | 20 | 4.58 | 2760 | 0.38 | 0.42 | 6.025596e-14
0.446 | 1660 | 0 | 1660 | 25 | 0.000897432 | 37.5 | 20 | 4.58 | 2760 | 0.35 | 0.4 | 5.011872e-14
0.446 | 1350 | 0 | 1350 | 25 | 0.000897432 | 37.5 | 20 | 4.58 | 2760 | 0.47 | 0.51 | 3.981072e-13
0.446 | 1430 | 0 | 1430 | 25 | 0.000897432 | 37.5 | 20 | 4.58 | 2760 | 0.44 | 0.48 | 6.025596e-14
0.446 | 1510 | 0 | 1510 | 79 | 0.000358019 | 37.5 | 20 | 4.58 | 2760 | 0.41 | 0.45 | 1e-13
0.446 | 1510 | 0 | 1510 | 58 | 0.000462974 | 37.5 | 20 | 4.58 | 2760 | 0.41 | 0.45 | 1e-13
0.446 | 1510 | 0 | 1510 | 84 | 0.000342427 | 37.5 | 20 | 4.58 | 2760 | 0.41 | 0.45 | 1e-13
0.446 | 1510 | 0 | 1510 | 59 | 0.000456058 | 37.5 | 20 | 4.58 | 2760 | 0.41 | 0.45 | 1e-13
0.446 | 1510 | 0 | 1510 | 25 | 0.000897432 | 37.5 | 20 | 4.58 | 2760 | 0.41 | 0.45 | 1e-13
0.446 | 1510 | 0 | 1510 | 14 | 0.001193523 | 37.5 | 20 | 4.58 | 2760 | 0.41 | 0.45 | 1e-13
0.446 | 1510 | 0 | 1510 | 123 | 0.000281382 | 37.5 | 20 | 4.58 | 2760 | 0.41 | 0.45 | 1e-13
0.446 | 1510 | 0 | 1510 | 84 | 0.000342427 | 37.5 | 20 | 4.58 | 2760 | 0.41 | 0.45 | 1e-13
0.446 | 1510 | 0 | 1510 | 25 | 0.000897432 | 37.5 | 20 | 4.58 | 2760 | 0.41 | 0.45 | 1e-13
0.446 | 1510 | 0 | 1510 | 17 | 0.00110127 | 37.5 | 20 | 4.58 | 2760 | 0.41 | 0.45 | 1e-13
0.2 | 1400 | 60 | 820 | 25 | 0.000897432 | 30 | 25 | 6.84 | 2700 | 0.45 | 0.48 | 1e-09
0.2 | 1191 | 60 | 652 | 23 | 0.000943217 | 30 | 25 | 6.84 | 2700 | 0.54 | 0.56 | 3.388442e-11
0.2 | 1201 | 60 | 660 | 23 | 0.000943217 | 30 | 25 | 6.84 | 2700 | 0.53 | 0.56 | 2.951209e-11
0.2 | 1296 | 60 | 734 | 23 | 0.000943217 | 30 | 25 | 6.84 | 2700 | 0.49 | 0.52 | 4.466836e-12
0.2 | 1305 | 60 | 741 | 23 | 0.000943217 | 30 | 25 | 6.84 | 2700 | 0.49 | 0.52 | 5.754399e-12
0.2 | 1399 | 60 | 819 | 23 | 0.000943217 | 30 | 25 | 6.84 | 2700 | 0.45 | 0.48 | 1.698244e-12
0.2 | 1394 | 60 | 815 | 23 | 0.000943217 | 30 | 25 | 6.84 | 2700 | 0.46 | 0.48 | 1.348963e-12
0 | 1700 | 0 | 1700 | 20 | 0.001022423 | 25.6 | 29 | 9.68 | 2660 | 0.34 | 0.36 | 1.548817e-13
0 | 1700 | 0 | 1700 | 40 | 0.000641028 | 25.6 | 29 | 9.68 | 2660 | 0.34 | 0.36 | 2.754229e-13
0 | 1700 | 0 | 1700 | 50 | 0.000527106 | 25.6 | 29 | 9.68 | 2660 | 0.34 | 0.36 | 3.388442e-13
0 | 1700 | 0 | 1700 | 60 | 0.000450447 | 25.6 | 29 | 9.68 | 2660 | 0.34 | 0.36 | 4.365158e-13
0 | 1700 | 10 | 1634 | 20 | 0.001018135 | 25.6 | 29 | 9.68 | 2660 | 0.34 | 0.36 | 2.818383e-13
0 | 1700 | 30 | 1473 | 20 | 0.001018135 | 25.6 | 29 | 9.68 | 2660 | 0.34 | 0.36 | 6.606934e-13
0 | 1700 | 40 | 1371 | 20 | 0.001018135 | 25.6 | 29 | 9.68 | 2660 | 0.34 | 0.36 | 1.122018e-12
0 | 1700 | 50 | 1251 | 20 | 0.001018135 | 25.6 | 29 | 9.68 | 2660 | 0.34 | 0.36 | 1.737801e-12
0 | 1800 | 10 | 1738 | 20 | 0.001018135 | 25.6 | 29 | 9.68 | 2660 | 0.3 | 0.32 | 1.584893e-13
0 | 1800 | 30 | 1582 | 20 | 0.001018135 | 25.6 | 29 | 9.68 | 2660 | 0.3 | 0.32 | 3.162278e-13
0 | 1800 | 40 | 1483 | 20 | 0.001018135 | 25.6 | 29 | 9.68 | 2660 | 0.3 | 0.32 | 5.495409e-13
0 | 1800 | 50 | 1363 | 20 | 0.001018135 | 25.6 | 29 | 9.68 | 2660 | 0.3 | 0.32 | 9.772372e-13
0 | 1900 | 10 | 1841 | 20 | 0.001018135 | 25.6 | 29 | 9.68 | 2660 | 0.26 | 0.29 | 6.91831e-14
0 | 1900 | 30 | 1694 | 20 | 0.001018135 | 25.6 | 29 | 9.68 | 2660 | 0.26 | 0.29 | 2.630268e-13
0 | 1900 | 40 | 1598 | 20 | 0.001018135 | 25.6 | 29 | 9.68 | 2660 | 0.26 | 0.29 | 3.162278e-13
0 | 1900 | 50 | 1480 | 20 | 0.001018135 | 25.6 | 29 | 9.68 | 2660 | 0.26 | 0.29 | 6.309573e-13
0 | 2000 | 10 | 1947 | 20 | 0.001018135 | 25.6 | 29 | 9.68 | 2660 | 0.22 | 0.25 | 5.248075e-14
0 | 2000 | 30 | 1810 | 20 | 0.001018135 | 25.6 | 29 | 9.68 | 2660 | 0.22 | 0.25 | 1.584893e-13
0 | 2000 | 40 | 1719 | 20 | 0.001018135 | 25.6 | 29 | 9.68 | 2660 | 0.22 | 0.25 | 2.290868e-13
0 | 2000 | 50 | 1607 | 20 | 0.001018135 | 25.6 | 29 | 9.68 | 2660 | 0.22 | 0.25 | 4.073803e-13
0 | 1600 | 30 | 1370 | 20 | 0.001018135 | 25.6 | 29 | 9.68 | 2660 | 0.38 | 0.4 | 1.479108e-12
0 | 1700 | 30 | 1470 | 20 | 0.001018135 | 25.6 | 29 | 9.68 | 2660 | 0.34 | 0.36 | 4.786301e-13
0 | 1800 | 30 | 1580 | 20 | 0.001018135 | 25.6 | 29 | 9.68 | 2660 | 0.3 | 0.32 | 4.073803e-13
0 | 1900 | 30 | 1690 | 20 | 0.001018135 | 25.6 | 29 | 9.68 | 2660 | 0.26 | 0.29 | 2.398833e-13
0 | 2000 | 30 | 1810 | 20 | 0.001018135 | 25.6 | 29 | 9.68 | 2660 | 0.22 | 0.25 | 1.023293e-13
0.5 | 1600 | 30 | 1370 | 20 | 0.001018135 | 25.6 | 29 | 4.33 | 2660 | 0.38 | 0.4 | 3.019952e-12
0.5 | 1700 | 30 | 1470 | 20 | 0.001018135 | 25.6 | 29 | 4.33 | 2660 | 0.34 | 0.36 | 1.202264e-12
0.5 | 1800 | 30 | 1580 | 20 | 0.001018135 | 25.6 | 29 | 4.33 | 2660 | 0.3 | 0.32 | 7.413102e-13
0.5 | 1900 | 30 | 1690 | 20 | 0.001018135 | 25.6 | 29 | 4.33 | 2660 | 0.26 | 0.29 | 4.677351e-13
0.5 | 2000 | 30 | 1810 | 20 | 0.001018135 | 25.6 | 29 | 4.33 | 2660 | 0.22 | 0.25 | 1.348963e-13
0.5 | 1600 | 30 | 1370 | 20 | 0.001018135 | 25.6 | 29 | 4.33 | 2660 | 0.38 | 0.4 | 3.630781e-12
0.5 | 1700 | 30 | 1470 | 20 | 0.001018135 | 25.6 | 29 | 4.33 | 2660 | 0.34 | 0.36 | 2.238721e-12
0.5 | 1800 | 30 | 1580 | 20 | 0.001018135 | 25.6 | 29 | 4.33 | 2660 | 0.3 | 0.32 | 9.332543e-13
0.5 | 1900 | 30 | 1690 | 20 | 0.001018135 | 25.6 | 29 | 4.33 | 2660 | 0.26 | 0.29 | 7.585776e-13
0.5 | 2000 | 30 | 1810 | 20 | 0.001018135 | 25.6 | 29 | 4.33 | 2660 | 0.22 | 0.25 | 2.187762e-13
0.1 | 1900 | 30 | 1694 | 20 | 0.001018135 | 25.6 | 29 | 9.61 | 2660 | 0.26 | 0.29 | 3.801894e-13
1 | 1900 | 30 | 1694 | 20 | 0.001018135 | 25.6 | 29 | 3.06 | 2660 | 0.26 | 0.29 | 9.772372e-13
2 | 1900 | 30 | 1694 | 20 | 0.001018135 | 25.6 | 29 | 2.16 | 2660 | 0.26 | 0.29 | 1.737801e-12
0.1 | 1900 | 30 | 1694 | 20 | 0.001018135 | 25.6 | 29 | 9.61 | 2660 | 0.26 | 0.29 | 3.235937e-13
1 | 1900 | 30 | 1694 | 20 | 0.001018135 | 25.6 | 29 | 3.06 | 2660 | 0.26 | 0.29 | 8.317638e-13
0.1 | 1700 | 0 | 1700 | 20 | 0.001018135 | 25.6 | 29 | 9.54 | 2660 | 0.34 | 0.36 | 2.884032e-13
0.5 | 1700 | 0 | 1700 | 20 | 0.001018135 | 25.6 | 29 | 4.34 | 2660 | 0.34 | 0.36 | 3.467369e-13
1 | 1700 | 0 | 1700 | 20 | 0.001018135 | 25.6 | 29 | 3.07 | 2660 | 0.34 | 0.36 | 3.890451e-13
0.1 | 1700 | 0 | 1700 | 20 | 0.001018135 | 25.6 | 29 | 9.79 | 2660 | 0.34 | 0.36 | 2.511886e-13
0.5 | 1700 | 0 | 1700 | 20 | 0.001018135 | 25.6 | 29 | 4.32 | 2660 | 0.34 | 0.36 | 5.370318e-13
1 | 1700 | 0 | 1700 | 20 | 0.001018135 | 25.6 | 29 | 3.07 | 2660 | 0.34 | 0.36 | 5.888437e-13
2 | 1700 | 0 | 1700 | 20 | 0.001018135 | 25.6 | 29 | 2.17 | 2660 | 0.34 | 0.36 | 8.317638e-13
0.2 | 778 | 0 | 778 | 20 | 0.001018135 | 37.5 | 20 | 6.84 | 2760 | 0.7 | 0.72 | 1.513561e-10
0.2 | 1073 | 0 | 1073 | 20 | 0.001018135 | 37.5 | 20 | 6.84 | 2760 | 0.58 | 0.61 | 4.073803e-12
0.2 | 1231 | 0 | 1231 | 20 | 0.001018135 | 37.5 | 20 | 6.84 | 2760 | 0.52 | 0.55 | 3.090295e-13
0.2 | 1393 | 0 | 1393 | 20 | 0.001018135 | 37.5 | 20 | 6.84 | 2760 | 0.46 | 0.5 | 8.128305e-14
0.2 | 1534 | 0 | 1534 | 20 | 0.001018135 | 37.5 | 20 | 6.84 | 2760 | 0.4 | 0.44 | 3.981072e-14
0.2 | 748 | 0 | 748 | 20 | 0.001018135 | 37.5 | 20 | 6.84 | 2760 | 0.71 | 0.73 | 9.120108e-11
0.2 | 1116 | 0 | 1116 | 20 | 0.001018135 | 37.5 | 20 | 6.84 | 2760 | 0.56 | 0.6 | 5.248075e-12
0.2 | 1288 | 0 | 1288 | 20 | 0.001018135 | 37.5 | 20 | 6.84 | 2760 | 0.5 | 0.53 | 3.235937e-13
0.2 | 1427 | 0 | 1427 | 20 | 0.001018135 | 37.5 | 20 | 6.84 | 2760 | 0.44 | 0.48 | 1.096478e-13
0.2 | 1591 | 0 | 1591 | 20 | 0.001018135 | 37.5 | 20 | 6.84 | 2760 | 0.38 | 0.42 | 5.011872e-14
0.2 | 831 | 0 | 831 | 20 | 0.001018135 | 37.5 | 20 | 6.84 | 2760 | 0.68 | 0.7 | 3.981072e-11
0.2 | 1143 | 0 | 1143 | 20 | 0.001018135 | 37.5 | 20 | 6.84 | 2760 | 0.55 | 0.59 | 1.995262e-12
0.2 | 1279 | 0 | 1279 | 20 | 0.001018135 | 37.5 | 20 | 6.84 | 2760 | 0.5 | 0.54 | 3.981072e-13
0.2 | 1453 | 0 | 1453 | 20 | 0.001018135 | 37.5 | 20 | 6.84 | 2760 | 0.43 | 0.47 | 1e-13
0.2 | 1606 | 0 | 1606 | 20 | 0.001018135 | 37.5 | 20 | 6.84 | 2760 | 0.37 | 0.42 | 5.011872e-14
0.2 | 831 | 0 | 831 | 90 | 0.000326958 | 37.5 | 20 | 6.84 | 2760 | 0.68 | 0.7 | 1.995262e-11
0.2 | 1143 | 0 | 1143 | 90 | 0.000326958 | 37.5 | 20 | 6.84 | 2760 | 0.55 | 0.59 | 1e-12
0.2 | 1279 | 0 | 1279 | 90 | 0.000326958 | 37.5 | 20 | 6.84 | 2760 | 0.5 | 0.54 | 1.995262e-13
0.2 | 1453 | 0 | 1453 | 90 | 0.000326958 | 37.5 | 20 | 6.84 | 2760 | 0.43 | 0.47 | 7.079458e-14
0.2 | 1606 | 0 | 1606 | 90 | 0.000326958 | 37.5 | 20 | 6.84 | 2760 | 0.37 | 0.42 | 3.981072e-14
0.2 | 875 | 30 | 680 | 20 | 0.001018135 | 37.5 | 20 | 6.84 | 2760 | 0.66 | 0.68 | 1e-10
0.2 | 1194 | 30 | 966 | 20 | 0.001018135 | 37.5 | 20 | 6.84 | 2760 | 0.53 | 0.57 | 6.025596e-12
0.2 | 1335 | 30 | 1101 | 20 | 0.001018135 | 37.5 | 20 | 6.84 | 2760 | 0.48 | 0.52 | 1e-12
0.2 | 1516 | 30 | 1281 | 20 | 0.001018135 | 37.5 | 20 | 6.84 | 2760 | 0.41 | 0.45 | 3.019952e-13
0.2 | 1657 | 30 | 1428 | 20 | 0.001018135 | 37.5 | 20 | 6.84 | 2760 | 0.35 | 0.4 | 1e-13
0.2 | 875 | 30 | 680 | 20 | 0.001018135 | 37.5 | 20 | 6.84 | 2760 | 0.66 | 0.68 | 5.011872e-10
0.2 | 1164 | 30 | 938 | 20 | 0.001018135 | 37.5 | 20 | 6.84 | 2760 | 0.55 | 0.58 | 1.995262e-11
0.2 | 1341 | 30 | 1107 | 20 | 0.001018135 | 37.5 | 20 | 6.84 | 2760 | 0.48 | 0.51 | 2.511886e-12
0.2 | 1502 | 30 | 1267 | 20 | 0.001018135 | 37.5 | 20 | 6.84 | 2760 | 0.41 | 0.46 | 3.981072e-13
0.2 | 1671 | 30 | 1443 | 20 | 0.001018135 | 37.5 | 20 | 6.84 | 2760 | 0.35 | 0.39 | 1e-13
0.2 | 875 | 30 | 680 | 90 | 0.000326958 | 37.5 | 20 | 6.84 | 2760 | 0.66 | 0.68 | 5.011872e-10
0.2 | 1164 | 30 | 938 | 90 | 0.000326958 | 37.5 | 20 | 6.84 | 2760 | 0.55 | 0.58 | 7.079458e-12
0.2 | 1341 | 30 | 1107 | 90 | 0.000326958 | 37.5 | 20 | 6.84 | 2760 | 0.48 | 0.51 | 8.912509e-13
0.2 | 1502 | 30 | 1267 | 90 | 0.000326958 | 37.5 | 20 | 6.84 | 2760 | 0.41 | 0.46 | 3.019952e-13
0.2 | 1671 | 30 | 1443 | 90 | 0.000326958 | 37.5 | 20 | 6.84 | 2760 | 0.35 | 0.39 | 8.912509e-14
0 | 1600 | 0 | 1600 | 25 | 0.000896462 | 56 | 13 | 9.68 | 2700 | 0.38 | 0.41 | 4.466836e-14
0 | 1600 | 0 | 1600 | 25 | 0.000896462 | 56 | 13 | 9.68 | 2700 | 0.38 | 0.41 | 4.073803e-14
0 | 1600 | 0 | 1600 | 30 | 0.000798896 | 56 | 13 | 9.68 | 2700 | 0.38 | 0.41 | 1.071519e-13
0 | 1600 | 0 | 1600 | 40 | 0.000638194 | 56 | 13 | 9.68 | 2700 | 0.38 | 0.41 | 7.413102e-14
0 | 1600 | 0 | 1600 | 50 | 0.000527696 | 56 | 13 | 9.68 | 2700 | 0.38 | 0.41 | 1.258925e-13
0 | 1600 | 0 | 1600 | 60 | 0.000450302 | 56 | 13 | 9.68 | 2700 | 0.38 | 0.41 | 5.495409e-14
0 | 1600 | 0 | 1600 | 80 | 0.000354969 | 56 | 13 | 9.68 | 2700 | 0.38 | 0.41 | 1.122018e-13
0 | 1600 | 0 | 1600 | 80 | 0.000354969 | 56 | 13 | 9.68 | 2700 | 0.38 | 0.41 | 8.128305e-14
0 | 1500 | 0 | 1500 | 27 | 0.000848729 | 56 | 13 | 9.68 | 2700 | 0.42 | 0.44 | 3.630781e-14
0 | 1500 | 0 | 1500 | 27 | 0.000848729 | 56 | 13 | 9.68 | 2700 | 0.42 | 0.44 | 4.365158e-14
0 | 1500 | 0 | 1500 | 30 | 0.000796593 | 56 | 13 | 9.68 | 2700 | 0.42 | 0.44 | 4.466836e-14
0 | 1500 | 0 | 1500 | 30 | 0.000796593 | 56 | 13 | 9.68 | 2700 | 0.42 | 0.44 | 3.548134e-13
0 | 1500 | 0 | 1500 | 40 | 0.000641403 | 56 | 13 | 9.68 | 2700 | 0.42 | 0.44 | 9.549926e-14
0 | 1500 | 0 | 1500 | 40 | 0.000641403 | 56 | 13 | 9.68 | 2700 | 0.42 | 0.44 | 2.398833e-13
0 | 1500 | 0 | 1500 | 50 | 0.000528829 | 56 | 13 | 9.68 | 2700 | 0.42 | 0.44 | 1.862087e-13
0 | 1500 | 0 | 1500 | 60 | 0.000450291 | 56 | 13 | 9.68 | 2700 | 0.42 | 0.44 | 2.818383e-13
0 | 1500 | 0 | 1500 | 60 | 0.000450291 | 56 | 13 | 9.68 | 2700 | 0.42 | 0.44 | 4.073803e-13
0 | 1500 | 0 | 1500 | 70 | 0.00039414 | 56 | 13 | 9.68 | 2700 | 0.42 | 0.44 | 3.467369e-13
0 | 1500 | 0 | 1500 | 80 | 0.000354966 | 56 | 13 | 9.68 | 2700 | 0.42 | 0.44 | 5.370318e-13
0 | 1500 | 0 | 1500 | 80 | 0.000354966 | 56 | 13 | 9.68 | 2700 | 0.42 | 0.44 | 7.943282e-13
0 | 1600 | 0 | 1600 | 25 | 0.00090051 | 56 | 13 | 9.68 | 2700 | 0.38 | 0.41 | 4.073803e-14
0 | 1600 | 0 | 1600 | 25 | 0.00090051 | 56 | 13 | 9.68 | 2700 | 0.38 | 0.41 | 4.365158e-14
0 | 1600 | 0 | 1600 | 30 | 0.000794337 | 56 | 13 | 9.68 | 2700 | 0.38 | 0.41 | 1.071519e-13
0 | 1600 | 0 | 1600 | 40 | 0.000639798 | 56 | 13 | 9.68 | 2700 | 0.38 | 0.41 | 7.24436e-14
0 | 1600 | 0 | 1600 | 50 | 0.000527698 | 56 | 13 | 9.68 | 2700 | 0.38 | 0.41 | 1.258925e-13
0 | 1600 | 0 | 1600 | 60 | 0.000449491 | 56 | 13 | 9.68 | 2700 | 0.38 | 0.41 | 5.495409e-14
0 | 1600 | 0 | 1600 | 70 | 0.000393576 | 56 | 13 | 9.68 | 2700 | 0.38 | 0.41 | 1.258925e-13
0 | 1600 | 0 | 1600 | 80 | 0.000354567 | 56 | 13 | 9.68 | 2700 | 0.38 | 0.41 | 7.943282e-14
0 | 1600 | 0 | 1600 | 80 | 0.000354567 | 56 | 13 | 9.68 | 2700 | 0.38 | 0.41 | 1.122018e-13
0 | 1700 | 0 | 1700 | 30 | 0.000796593 | 56 | 13 | 9.68 | 2700 | 0.34 | 0.37 | 1.778279e-14
0 | 1700 | 0 | 1700 | 30 | 0.000796593 | 56 | 13 | 9.68 | 2700 | 0.34 | 0.37 | 6.456542e-14
0 | 1700 | 0 | 1700 | 40 | 0.000641403 | 56 | 13 | 9.68 | 2700 | 0.34 | 0.37 | 4.168694e-14
0 | 1700 | 0 | 1700 | 40 | 0.000641403 | 56 | 13 | 9.68 | 2700 | 0.34 | 0.37 | 8.912509e-14
0 | 1700 | 0 | 1700 | 50 | 0.000528829 | 56 | 13 | 9.68 | 2700 | 0.34 | 0.37 | 2.398833e-14
0 | 1700 | 0 | 1700 | 60 | 0.000449491 | 56 | 13 | 9.68 | 2700 | 0.34 | 0.37 | 4.168694e-14
0 | 1700 | 0 | 1700 | 60 | 0.000449491 | 56 | 13 | 9.68 | 2700 | 0.34 | 0.37 | 8.709636e-14
0 | 1700 | 0 | 1700 | 70 | 0.000393576 | 56 | 13 | 9.68 | 2700 | 0.34 | 0.37 | 8.709636e-14
0 | 1700 | 0 | 1700 | 70 | 0.000393576 | 56 | 13 | 9.68 | 2700 | 0.34 | 0.37 | 1.737801e-13
0 | 1700 | 0 | 1700 | 80 | 0.000354966 | 56 | 13 | 9.68 | 2700 | 0.34 | 0.37 | 2.818383e-14
0 | 1700 | 0 | 1700 | 80 | 0.000354966 | 56 | 13 | 9.68 | 2700 | 0.34 | 0.37 | 6.76083e-13
0 | 1600 | 0 | 1600 | 100 | 0.000307361 | 91 | 8 | 9.68 | 2760 | 0.38 | 0.42 | 2.691535e-13
0 | 1250 | 0 | 1250 | 15 | 0.001161699 | 91 | 8 | 9.68 | 2760 | 0.51 | 0.55 | 1.949845e-12
0 | 1274 | 0 | 1274 | 15 | 0.001161699 | 91 | 8 | 9.68 | 2760 | 0.5 | 0.54 | 1.230269e-12
0 | 1502 | 0 | 1502 | 15 | 0.001161699 | 91 | 8 | 9.68 | 2760 | 0.41 | 0.46 | 2.344229e-13
0 | 1519 | 0 | 1519 | 15 | 0.001161699 | 91 | 8 | 9.68 | 2760 | 0.41 | 0.45 | 2.630268e-13
0 | 1644 | 0 | 1644 | 15 | 0.001161699 | 91 | 8 | 9.68 | 2760 | 0.36 | 0.4 | 1.023293e-13
0 | 1803 | 0 | 1803 | 15 | 0.001161699 | 91 | 8 | 9.68 | 2760 | 0.3 | 0.35 | 4.570882e-14
0 | 1262 | 0 | 1262 | 15 | 0.001161699 | 91 | 8 | 9.68 | 2760 | 0.51 | 0.54 | 1.258925e-12
0 | 1306 | 0 | 1306 | 15 | 0.001161699 | 91 | 8 | 9.68 | 2760 | 0.49 | 0.53 | 7.943282e-13
0 | 1391 | 0 | 1391 | 15 | 0.001161699 | 91 | 8 | 9.68 | 2760 | 0.46 | 0.5 | 5.011872e-13
0 | 1457 | 0 | 1457 | 15 | 0.001161699 | 91 | 8 | 9.68 | 2760 | 0.43 | 0.47 | 2.691535e-13
0 | 1470 | 0 | 1470 | 15 | 0.001161699 | 91 | 8 | 9.68 | 2760 | 0.43 | 0.47 | 2.290868e-13
0 | 1508 | 0 | 1508 | 15 | 0.001161699 | 91 | 8 | 9.68 | 2760 | 0.41 | 0.45 | 1.949845e-13
0 | 1597 | 0 | 1597 | 15 | 0.001161699 | 91 | 8 | 9.68 | 2760 | 0.38 | 0.42 | 1.122018e-13
0 | 1609 | 0 | 1609 | 15 | 0.001161699 | 91 | 8 | 9.68 | 2760 | 0.37 | 0.42 | 1.148154e-13
0 | 1700 | 0 | 1700 | 15 | 0.001161699 | 91 | 8 | 9.68 | 2760 | 0.34 | 0.38 | 6.309573e-14
0 | 1738 | 0 | 1738 | 15 | 0.001161699 | 91 | 8 | 9.68 | 2760 | 0.32 | 0.37 | 8.317638e-14
0 | 1429 | 95 | 146 | 22 | 0.000967329 | 30 | 25 | 9.68 | 2700 | 0.44 | 0.47 | 3.548134e-11
0 | 1446 | 95 | 150 | 22 | 0.000967329 | 30 | 25 | 9.68 | 2700 | 0.44 | 0.46 | 2.691535e-10
0 | 1460 | 95 | 153 | 22 | 0.000967329 | 30 | 25 | 9.68 | 2700 | 0.43 | 0.46 | 7.079458e-11
0 | 1483 | 90 | 299 | 22 | 0.000967329 | 30 | 25 | 9.68 | 2700 | 0.42 | 0.45 | 6.76083e-11
0 | 1497 | 90 | 304 | 22 | 0.000967329 | 30 | 25 | 9.68 | 2700 | 0.42 | 0.45 | 3.162278e-11
0 | 1581 | 90 | 342 | 22 | 0.000967329 | 30 | 25 | 9.68 | 2700 | 0.38 | 0.41 | 2.754229e-11
0 | 1614 | 90 | 357 | 22 | 0.000967329 | 30 | 25 | 9.68 | 2700 | 0.37 | 0.4 | 2.238721e-11
0 | 1663 | 90 | 382 | 22 | 0.000967329 | 30 | 25 | 9.68 | 2700 | 0.35 | 0.38 | 1.412538e-11
0 | 1686 | 90 | 394 | 22 | 0.000967329 | 30 | 25 | 9.68 | 2700 | 0.34 | 0.38 | 4.365158e-11
0 | 1713 | 90 | 410 | 22 | 0.000967329 | 30 | 25 | 9.68 | 2700 | 0.33 | 0.37 | 3.235937e-11
0 | 1745 | 90 | 428 | 22 | 0.000967329 | 30 | 25 | 9.68 | 2700 | 0.32 | 0.35 | 1.862087e-11
0 | 1595 | 80 | 616 | 22 | 0.000967329 | 30 | 25 | 9.68 | 2700 | 0.38 | 0.41 | 2.884032e-11
0 | 1600 | 80 | 619 | 22 | 0.000967329 | 30 | 25 | 9.68 | 2700 | 0.38 | 0.41 | 1.096478e-11
0 | 1606 | 80 | 624 | 22 | 0.000967329 | 30 | 25 | 9.68 | 2700 | 0.37 | 0.41 | 1.023293e-11
0 | 1748 | 80 | 740 | 22 | 0.000967329 | 30 | 25 | 9.68 | 2700 | 0.32 | 0.35 | 6.606934e-12
0 | 1768 | 80 | 758 | 22 | 0.000967329 | 30 | 25 | 9.68 | 2700 | 0.31 | 0.35 | 4.897788e-12
0 | 1790 | 80 | 779 | 22 | 0.000967329 | 30 | 25 | 9.68 | 2700 | 0.3 | 0.34 | 7.585776e-12
0 | 1595 | 70 | 827 | 22 | 0.000967329 | 30 | 25 | 9.68 | 2700 | 0.38 | 0.41 | 6.606934e-12
0 | 1612 | 70 | 842 | 22 | 0.000967329 | 30 | 25 | 9.68 | 2700 | 0.37 | 0.4 | 4.897788e-12
0 | 1612 | 70 | 842 | 22 | 0.000967329 | 30 | 25 | 9.68 | 2700 | 0.37 | 0.4 | 4.365158e-12
0 | 1618 | 70 | 848 | 22 | 0.000967329 | 30 | 25 | 9.68 | 2700 | 0.37 | 0.4 | 5.623413e-12
0 | 1626 | 70 | 855 | 22 | 0.000967329 | 30 | 25 | 9.68 | 2700 | 0.37 | 0.4 | 3.548134e-12
0 | 1757 | 70 | 984 | 22 | 0.000967329 | 30 | 25 | 9.68 | 2700 | 0.31 | 0.35 | 3.467369e-12
0 | 1757 | 70 | 984 | 22 | 0.000967329 | 30 | 25 | 9.68 | 2700 | 0.31 | 0.35 | 2.884032e-12
0 | 1760 | 70 | 987 | 22 | 0.000967329 | 30 | 25 | 9.68 | 2700 | 0.31 | 0.35 | 2.041738e-12
0 | 1766 | 70 | 993 | 22 | 0.000967329 | 30 | 25 | 9.68 | 2700 | 0.31 | 0.35 | 3.981072e-12
0 | 1768 | 70 | 995 | 22 | 0.000967329 | 30 | 25 | 9.68 | 2700 | 0.31 | 0.35 | 4.897788e-12
0 | 1578 | 50 | 1124 | 22 | 0.000967329 | 30 | 25 | 9.68 | 2700 | 0.38 | 0.42 | 2.137962e-12
0 | 1616 | 50 | 1163 | 22 | 0.000967329 | 30 | 25 | 9.68 | 2700 | 0.37 | 0.4 | 2.344229e-12
0 | 1710 | 50 | 1262 | 22 | 0.000967329 | 30 | 25 | 9.68 | 2700 | 0.33 | 0.37 | 1.44544e-12
0 | 1732 | 50 | 1286 | 22 | 0.000967329 | 30 | 25 | 9.68 | 2700 | 0.32 | 0.36 | 1.202264e-12
0 | 1741 | 50 | 1297 | 22 | 0.000967329 | 30 | 25 | 9.68 | 2700 | 0.32 | 0.36 | 1.62181e-12

## Dataset II
I(moL/L) | ρd (Mg/m3) | Rsand % | ρb (Mg/m3) | T(℃) | μw (Pa·s) | Aext(m2/g) | nc | κ-1 | ρs (Mg/m3) | εacc | εtot | k (m/s)
0 | 1200 | 0 | 1200 | 25 | 0.000897432 | 30 | 25 | 9.68 | 2700 | 0.53 | 0.56 | 1.096478e-12
0 | 1200 | 0 | 1200 | 25 | 0.000897432 | 30 | 25 | 9.68 | 2700 | 0.53 | 0.56 | 1.28825e-12
0 | 1200 | 0 | 1200 | 25 | 0.000897432 | 30 | 25 | 9.68 | 2700 | 0.53 | 0.56 | 1.202264e-12
0 | 1200 | 0 | 1200 | 25 | 0.000897432 | 30 | 25 | 9.68 | 2700 | 0.53 | 0.56 | 1.202264e-12
0 | 1200 | 0 | 1200 | 25 | 0.000897432 | 30 | 25 | 9.68 | 2700 | 0.53 | 0.56 | 7.585776e-12
0 | 1400 | 0 | 1400 | 25 | 0.000897432 | 30 | 25 | 9.68 | 2700 | 0.45 | 0.48 | 4.570882e-13
0 | 1400 | 0 | 1400 | 25 | 0.000897432 | 30 | 25 | 9.68 | 2700 | 0.45 | 0.48 | 4.073803e-13
0 | 1400 | 0 | 1400 | 25 | 0.000897432 | 30 | 25 | 9.68 | 2700 | 0.45 | 0.48 | 4.265795e-13
0 | 1400 | 0 | 1400 | 25 | 0.000897432 | 30 | 25 | 9.68 | 2700 | 0.45 | 0.48 | 3.801894e-13
0 | 1400 | 0 | 1400 | 25 | 0.000897432 | 30 | 25 | 9.68 | 2700 | 0.45 | 0.48 | 5.495409e-13
0 | 1400 | 0 | 1400 | 25 | 0.000897432 | 30 | 25 | 9.68 | 2700 | 0.45 | 0.48 | 5.128614e-13
0 | 1400 | 0 | 1400 | 25 | 0.000897432 | 30 | 25 | 9.68 | 2700 | 0.45 | 0.48 | 6.025596e-13
0 | 1600 | 0 | 1600 | 25 | 0.000897432 | 30 | 25 | 9.68 | 2700 | 0.38 | 0.41 | 3.715352e-13
0 | 1600 | 0 | 1600 | 25 | 0.000897432 | 30 | 25 | 9.68 | 2700 | 0.38 | 0.41 | 3.715352e-13
0 | 1600 | 0 | 1600 | 25 | 0.000897432 | 30 | 25 | 9.68 | 2700 | 0.38 | 0.41 | 5.495409e-13
0 | 1600 | 0 | 1600 | 25 | 0.000897432 | 30 | 25 | 9.68 | 2700 | 0.38 | 0.41 | 5.248075e-13
0 | 1800 | 0 | 1800 | 25 | 0.000897432 | 30 | 25 | 9.68 | 2700 | 0.3 | 0.33 | 1.28825e-13
0 | 1800 | 0 | 1800 | 25 | 0.000897432 | 30 | 25 | 9.68 | 2700 | 0.3 | 0.33 | 9.549926e-14
0 | 1800 | 0 | 1800 | 25 | 0.000897432 | 30 | 25 | 9.68 | 2700 | 0.3 | 0.33 | 1.698244e-13
0 | 2000 | 0 | 2000 | 25 | 0.000897432 | 30 | 25 | 9.68 | 2700 | 0.22 | 0.26 | 5.248075e-14
0 | 2000 | 0 | 2000 | 25 | 0.000897432 | 30 | 25 | 9.68 | 2700 | 0.22 | 0.26 | 5.011872e-14
0 | 2000 | 0 | 2000 | 25 | 0.000897432 | 30 | 25 | 9.68 | 2700 | 0.22 | 0.26 | 5.754399e-14
0 | 1200 | 30 | 972 | 25 | 0.000897432 | 30 | 25 | 9.68 | 2700 | 0.53 | 0.56 | 1.584893e-12
0 | 1200 | 50 | 776 | 25 | 0.000897432 | 30 | 25 | 9.68 | 2700 | 0.53 | 0.56 | 1.819701e-12
0 | 1200 | 50 | 776 | 25 | 0.000897432 | 30 | 25 | 9.68 | 2700 | 0.53 | 0.56 | 2.187762e-12
0 | 1400 | 30 | 1165 | 25 | 0.000897432 | 30 | 25 | 9.68 | 2700 | 0.45 | 0.48 | 1.096478e-12
0 | 1400 | 30 | 1165 | 25 | 0.000897432 | 30 | 25 | 9.68 | 2700 | 0.45 | 0.48 | 1e-12
0 | 1400 | 30 | 1165 | 25 | 0.000897432 | 30 | 25 | 9.68 | 2700 | 0.45 | 0.48 | 8.912509e-13
0 | 1400 | 50 | 951 | 25 | 0.000897432 | 30 | 25 | 9.68 | 2700 | 0.45 | 0.48 | 1.412538e-12
0 | 1400 | 50 | 951 | 25 | 0.000897432 | 30 | 25 | 9.68 | 2700 | 0.45 | 0.48 | 1.698244e-12
0 | 1400 | 60 | 820 | 25 | 0.000897432 | 30 | 25 | 9.68 | 2700 | 0.45 | 0.48 | 2.089296e-12
0 | 1400 | 60 | 820 | 25 | 0.000897432 | 30 | 25 | 9.68 | 2700 | 0.45 | 0.48 | 3.235937e-12
0 | 1000 | 0 | 1000 | 25 | 0.000897432 | 30 | 25 | 9.68 | 2700 | 0.61 | 0.63 | 1.995262e-12
0 | 1000 | 0 | 1000 | 25 | 0.000897432 | 30 | 25 | 9.68 | 2700 | 0.61 | 0.63 | 2.041738e-12
0 | 1000 | 0 | 1000 | 25 | 0.000897432 | 30 | 25 | 9.68 | 2700 | 0.61 | 0.63 | 2.041738e-12
0 | 1000 | 0 | 1000 | 25 | 0.000897432 | 30 | 25 | 9.68 | 2700 | 0.61 | 0.63 | 1.862087e-12
0 | 1000 | 0 | 1000 | 25 | 0.000897432 | 30 | 25 | 9.68 | 2700 | 0.61 | 0.63 | 1.862087e-12
0 | 1000 | 0 | 1000 | 25 | 0.000897432 | 30 | 25 | 9.68 | 2700 | 0.61 | 0.63 | 1.819701e-12
0 | 1200 | 0 | 1200 | 25 | 0.000897432 | 30 | 25 | 9.68 | 2700 | 0.53 | 0.56 | 1.122018e-12
0 | 1200 | 0 | 1200 | 25 | 0.000897432 | 30 | 25 | 9.68 | 2700 | 0.53 | 0.56 | 9.772372e-13
0 | 1200 | 0 | 1200 | 25 | 0.000897432 | 30 | 25 | 9.68 | 2700 | 0.53 | 0.56 | 1.096478e-12
0 | 1200 | 0 | 1200 | 25 | 0.000897432 | 30 | 25 | 9.68 | 2700 | 0.53 | 0.56 | 1e-12
0 | 1400 | 0 | 1400 | 25 | 0.000897432 | 30 | 25 | 9.68 | 2700 | 0.45 | 0.48 | 5.754399e-13
0 | 1400 | 0 | 1400 | 25 | 0.000897432 | 30 | 25 | 9.68 | 2700 | 0.45 | 0.48 | 5.888437e-13
0 | 1400 | 0 | 1400 | 25 | 0.000897432 | 30 | 25 | 9.68 | 2700 | 0.45 | 0.48 | 5.888437e-13
0 | 1400 | 0 | 1400 | 25 | 0.000897432 | 30 | 25 | 9.68 | 2700 | 0.45 | 0.48 | 5.754399e-13
0 | 1600 | 0 | 1600 | 25 | 0.000897432 | 30 | 25 | 9.68 | 2700 | 0.38 | 0.41 | 1.905461e-13
0 | 1600 | 0 | 1600 | 25 | 0.000897432 | 30 | 25 | 9.68 | 2700 | 0.38 | 0.41 | 8.709636e-14
0 | 1600 | 0 | 1600 | 25 | 0.000897432 | 30 | 25 | 9.68 | 2700 | 0.38 | 0.41 | 1.258925e-13
0 | 1600 | 0 | 1600 | 25 | 0.000897432 | 30 | 25 | 9.68 | 2700 | 0.38 | 0.41 | 1.023293e-13
0 | 1800 | 0 | 1800 | 25 | 0.000897432 | 30 | 25 | 9.68 | 2700 | 0.3 | 0.33 | 2.691535e-14
0 | 1800 | 0 | 1800 | 25 | 0.000897432 | 30 | 25 | 9.68 | 2700 | 0.3 | 0.33 | 3.311311e-14
0 | 1800 | 0 | 1800 | 25 | 0.000897432 | 30 | 25 | 9.68 | 2700 | 0.3 | 0.33 | 2.398833e-14
0 | 1800 | 0 | 1800 | 25 | 0.000897432 | 30 | 25 | 9.68 | 2700 | 0.3 | 0.33 | 1.548817e-14
0 | 1000 | 0 | 1000 | 40 | 0.000638885 | 30 | 25 | 9.68 | 2700 | 0.61 | 0.63 | 2.691535e-12
0 | 1000 | 0 | 1000 | 40 | 0.000638885 | 30 | 25 | 9.68 | 2700 | 0.61 | 0.63 | 2.754229e-12
0 | 1000 | 0 | 1000 | 40 | 0.000638885 | 30 | 25 | 9.68 | 2700 | 0.61 | 0.63 | 2.818383e-12
0 | 1000 | 0 | 1000 | 40 | 0.000638885 | 30 | 25 | 9.68 | 2700 | 0.61 | 0.63 | 2.691535e-12
0 | 1000 | 0 | 1000 | 40 | 0.000638885 | 30 | 25 | 9.68 | 2700 | 0.61 | 0.63 | 2.570396e-12
0 | 1000 | 0 | 1000 | 40 | 0.000638885 | 30 | 25 | 9.68 | 2700 | 0.61 | 0.63 | 2.570396e-12
0 | 1200 | 0 | 1200 | 40 | 0.000638885 | 30 | 25 | 9.68 | 2700 | 0.53 | 0.56 | 1.44544e-12
0 | 1200 | 0 | 1200 | 40 | 0.000638885 | 30 | 25 | 9.68 | 2700 | 0.53 | 0.56 | 1.380384e-12
0 | 1200 | 0 | 1200 | 40 | 0.000638885 | 30 | 25 | 9.68 | 2700 | 0.53 | 0.56 | 1.380384e-12
0 | 1200 | 0 | 1200 | 40 | 0.000638885 | 30 | 25 | 9.68 | 2700 | 0.53 | 0.56 | 1.318257e-12
0 | 1400 | 0 | 1400 | 40 | 0.000638885 | 30 | 25 | 9.68 | 2700 | 0.45 | 0.48 | 1.096478e-12
0 | 1400 | 0 | 1400 | 40 | 0.000638885 | 30 | 25 | 9.68 | 2700 | 0.45 | 0.48 | 1.202264e-12
0 | 1400 | 0 | 1400 | 40 | 0.000638885 | 30 | 25 | 9.68 | 2700 | 0.45 | 0.48 | 8.128305e-13
0 | 1400 | 0 | 1400 | 40 | 0.000638885 | 30 | 25 | 9.68 | 2700 | 0.45 | 0.48 | 7.585776e-13
0 | 1600 | 0 | 1600 | 40 | 0.000638885 | 30 | 25 | 9.68 | 2700 | 0.38 | 0.41 | 2.951209e-13
0 | 1600 | 0 | 1600 | 40 | 0.000638885 | 30 | 25 | 9.68 | 2700 | 0.38 | 0.41 | 1.949845e-13
0 | 1600 | 0 | 1600 | 40 | 0.000638885 | 30 | 25 | 9.68 | 2700 | 0.38 | 0.41 | 1.258925e-13
0 | 1600 | 0 | 1600 | 40 | 0.000638885 | 30 | 25 | 9.68 | 2700 | 0.38 | 0.41 | 1.318257e-13
0 | 1800 | 0 | 1800 | 40 | 0.000638885 | 30 | 25 | 9.68 | 2700 | 0.3 | 0.33 | 7.585776e-14
0 | 1800 | 0 | 1800 | 40 | 0.000638885 | 30 | 25 | 9.68 | 2700 | 0.3 | 0.33 | 8.128305e-14
0 | 1800 | 0 | 1800 | 40 | 0.000638885 | 30 | 25 | 9.68 | 2700 | 0.3 | 0.33 | 2.290868e-14
0 | 1800 | 0 | 1800 | 40 | 0.000638885 | 30 | 25 | 9.68 | 2700 | 0.3 | 0.33 | 2.511886e-14
0 | 1000 | 0 | 1000 | 60 | 0.000449377 | 30 | 25 | 9.68 | 2700 | 0.61 | 0.63 | 3.715352e-12
0 | 1000 | 0 | 1000 | 60 | 0.000449377 | 30 | 25 | 9.68 | 2700 | 0.61 | 0.63 | 3.715352e-12
0 | 1000 | 0 | 1000 | 60 | 0.000449377 | 30 | 25 | 9.68 | 2700 | 0.61 | 0.63 | 3.630781e-12
0 | 1000 | 0 | 1000 | 60 | 0.000449377 | 30 | 25 | 9.68 | 2700 | 0.61 | 0.63 | 3.630781e-12
0 | 1000 | 0 | 1000 | 60 | 0.000449377 | 30 | 25 | 9.68 | 2700 | 0.61 | 0.63 | 3.715352e-12
0 | 1000 | 0 | 1000 | 60 | 0.000449377 | 30 | 25 | 9.68 | 2700 | 0.61 | 0.63 | 3.548134e-12
0 | 1200 | 0 | 1200 | 60 | 0.000449377 | 30 | 25 | 9.68 | 2700 | 0.53 | 0.56 | 2.454709e-12
0 | 1200 | 0 | 1200 | 60 | 0.000449377 | 30 | 25 | 9.68 | 2700 | 0.53 | 0.56 | 2.344229e-12
0 | 1200 | 0 | 1200 | 60 | 0.000449377 | 30 | 25 | 9.68 | 2700 | 0.53 | 0.56 | 2.398833e-12
0 | 1200 | 0 | 1200 | 60 | 0.000449377 | 30 | 25 | 9.68 | 2700 | 0.53 | 0.56 | 2.344229e-12
0 | 1400 | 0 | 1400 | 60 | 0.000449377 | 30 | 25 | 9.68 | 2700 | 0.45 | 0.48 | 1.412538e-12
0 | 1400 | 0 | 1400 | 60 | 0.000449377 | 30 | 25 | 9.68 | 2700 | 0.45 | 0.48 | 1.348963e-12
0 | 1400 | 0 | 1400 | 60 | 0.000449377 | 30 | 25 | 9.68 | 2700 | 0.45 | 0.48 | 1.174898e-12
0 | 1400 | 0 | 1400 | 60 | 0.000449377 | 30 | 25 | 9.68 | 2700 | 0.45 | 0.48 | 1.023293e-12
0 | 1600 | 0 | 1600 | 60 | 0.000449377 | 30 | 25 | 9.68 | 2700 | 0.38 | 0.41 | 5.011872e-13
0 | 1600 | 0 | 1600 | 60 | 0.000449377 | 30 | 25 | 9.68 | 2700 | 0.38 | 0.41 | 2.951209e-13
0 | 1600 | 0 | 1600 | 60 | 0.000449377 | 30 | 25 | 9.68 | 2700 | 0.38 | 0.41 | 2.290868e-13
0 | 1600 | 0 | 1600 | 60 | 0.000449377 | 30 | 25 | 9.68 | 2700 | 0.38 | 0.41 | 1.862087e-13
0 | 1800 | 0 | 1800 | 60 | 0.000449377 | 30 | 25 | 9.68 | 2700 | 0.3 | 0.33 | 9.772372e-14
0 | 1800 | 0 | 1800 | 60 | 0.000449377 | 30 | 25 | 9.68 | 2700 | 0.3 | 0.33 | 1.122018e-13
0 | 1800 | 0 | 1800 | 60 | 0.000449377 | 30 | 25 | 9.68 | 2700 | 0.3 | 0.33 | 4.073803e-14
0 | 1800 | 0 | 1800 | 60 | 0.000449377 | 30 | 25 | 9.68 | 2700 | 0.3 | 0.33 | 2.630268e-14
0 | 1000 | 0 | 1000 | 80 | 0.00035468 | 30 | 25 | 9.68 | 2700 | 0.61 | 0.63 | 4.786301e-12
0 | 1000 | 0 | 1000 | 80 | 0.00035468 | 30 | 25 | 9.68 | 2700 | 0.61 | 0.63 | 4.897788e-12
0 | 1000 | 0 | 1000 | 80 | 0.00035468 | 30 | 25 | 9.68 | 2700 | 0.61 | 0.63 | 4.570882e-12
0 | 1000 | 0 | 1000 | 80 | 0.00035468 | 30 | 25 | 9.68 | 2700 | 0.61 | 0.63 | 4.897788e-12
0 | 1000 | 0 | 1000 | 80 | 0.00035468 | 30 | 25 | 9.68 | 2700 | 0.61 | 0.63 | 4.897788e-12
0 | 1000 | 0 | 1000 | 80 | 0.00035468 | 30 | 25 | 9.68 | 2700 | 0.61 | 0.63 | 4.677351e-12
0 | 1200 | 0 | 1200 | 80 | 0.00035468 | 30 | 25 | 9.68 | 2700 | 0.53 | 0.56 | 4.677351e-12
0 | 1200 | 0 | 1200 | 80 | 0.00035468 | 30 | 25 | 9.68 | 2700 | 0.53 | 0.56 | 3.981072e-12
0 | 1200 | 0 | 1200 | 80 | 0.00035468 | 30 | 25 | 9.68 | 2700 | 0.53 | 0.56 | 4.570882e-12
0 | 1200 | 0 | 1200 | 80 | 0.00035468 | 30 | 25 | 9.68 | 2700 | 0.53 | 0.56 | 4.073803e-12
0 | 1400 | 0 | 1400 | 80 | 0.00035468 | 30 | 25 | 9.68 | 2700 | 0.45 | 0.48 | 1.659587e-12
0 | 1400 | 0 | 1400 | 80 | 0.00035468 | 30 | 25 | 9.68 | 2700 | 0.45 | 0.48 | 1.659587e-12
0 | 1400 | 0 | 1400 | 80 | 0.00035468 | 30 | 25 | 9.68 | 2700 | 0.45 | 0.48 | 1.584893e-12
0 | 1400 | 0 | 1400 | 80 | 0.00035468 | 30 | 25 | 9.68 | 2700 | 0.45 | 0.48 | 1.174898e-12
0 | 1600 | 0 | 1600 | 80 | 0.00035468 | 30 | 25 | 9.68 | 2700 | 0.38 | 0.41 | 3.630781e-13
0 | 1600 | 0 | 1600 | 80 | 0.00035468 | 30 | 25 | 9.68 | 2700 | 0.38 | 0.41 | 1.949845e-13
0 | 1600 | 0 | 1600 | 80 | 0.00035468 | 30 | 25 | 9.68 | 2700 | 0.38 | 0.41 | 3.388442e-13
0 | 1600 | 0 | 1600 | 80 | 0.00035468 | 30 | 25 | 9.68 | 2700 | 0.38 | 0.41 | 3.019952e-13
0 | 1800 | 0 | 1800 | 80 | 0.00035468 | 30 | 25 | 9.68 | 2700 | 0.3 | 0.33 | 1.174898e-13
0 | 1800 | 0 | 1800 | 80 | 0.00035468 | 30 | 25 | 9.68 | 2700 | 0.3 | 0.33 | 9.772372e-14
0 | 1800 | 0 | 1800 | 80 | 0.00035468 | 30 | 25 | 9.68 | 2700 | 0.3 | 0.33 | 1.122018e-13
0 | 1800 | 0 | 1800 | 80 | 0.00035468 | 30 | 25 | 9.68 | 2700 | 0.3 | 0.33 | 9.332543e-14
0 | 1000 | 0 | 1000 | 90 | 0.000326958 | 30 | 25 | 9.68 | 2700 | 0.61 | 0.63 | 5.495409e-12
0 | 1000 | 0 | 1000 | 90 | 0.000326958 | 30 | 25 | 9.68 | 2700 | 0.61 | 0.63 | 5.495409e-12
0 | 1000 | 0 | 1000 | 90 | 0.000326958 | 30 | 25 | 9.68 | 2700 | 0.61 | 0.63 | 5.370318e-12
0 | 1200 | 0 | 1200 | 90 | 0.000326958 | 30 | 25 | 9.68 | 2700 | 0.53 | 0.56 | 6.91831e-12
0 | 1200 | 0 | 1200 | 90 | 0.000326958 | 30 | 25 | 9.68 | 2700 | 0.53 | 0.56 | 6.606934e-12
0 | 1400 | 0 | 1400 | 90 | 0.000326958 | 30 | 25 | 9.68 | 2700 | 0.45 | 0.48 | 1.737801e-12
0 | 1400 | 0 | 1400 | 90 | 0.000326958 | 30 | 25 | 9.68 | 2700 | 0.45 | 0.48 | 1.44544e-12
0 | 1600 | 0 | 1600 | 90 | 0.000326958 | 30 | 25 | 9.68 | 2700 | 0.38 | 0.41 | 4.570882e-13
0 | 1600 | 0 | 1600 | 90 | 0.000326958 | 30 | 25 | 9.68 | 2700 | 0.38 | 0.41 | 3.388442e-13
0 | 1800 | 0 | 1800 | 90 | 0.000326958 | 30 | 25 | 9.68 | 2700 | 0.3 | 0.33 | 1.698244e-13
0 | 1800 | 0 | 1800 | 90 | 0.000326958 | 30 | 25 | 9.68 | 2700 | 0.3 | 0.33 | 1.202264e-13
0 | 1000 | 30 | 789 | 25 | 0.000897432 | 30 | 25 | 9.68 | 2700 | 0.61 | 0.63 | 2.818383e-12
0 | 1000 | 30 | 789 | 25 | 0.000897432 | 30 | 25 | 9.68 | 2700 | 0.61 | 0.63 | 2.754229e-12
0 | 1000 | 30 | 789 | 25 | 0.000897432 | 30 | 25 | 9.68 | 2700 | 0.61 | 0.63 | 2.818383e-12
0 | 1000 | 30 | 789 | 25 | 0.000897432 | 30 | 25 | 9.68 | 2700 | 0.61 | 0.63 | 2.691535e-12
0 | 1000 | 30 | 789 | 25 | 0.000897432 | 30 | 25 | 9.68 | 2700 | 0.61 | 0.63 | 2.570396e-12
0 | 1000 | 30 | 789 | 25 | 0.000897432 | 30 | 25 | 9.68 | 2700 | 0.61 | 0.63 | 2.754229e-12
0 | 1400 | 30 | 1165 | 25 | 0.000897432 | 30 | 25 | 9.68 | 2700 | 0.45 | 0.48 | 1.412538e-12
0 | 1400 | 30 | 1165 | 25 | 0.000897432 | 30 | 25 | 9.68 | 2700 | 0.45 | 0.48 | 1.380384e-12
0 | 1400 | 30 | 1165 | 25 | 0.000897432 | 30 | 25 | 9.68 | 2700 | 0.45 | 0.48 | 1.513561e-12
0 | 1400 | 30 | 1165 | 25 | 0.000897432 | 30 | 25 | 9.68 | 2700 | 0.45 | 0.48 | 9.332543e-13
0 | 1600 | 30 | 1368 | 25 | 0.000897432 | 30 | 25 | 9.68 | 2700 | 0.38 | 0.41 | 4.365158e-13
0 | 1600 | 30 | 1368 | 25 | 0.000897432 | 30 | 25 | 9.68 | 2700 | 0.38 | 0.41 | 4.786301e-13
0 | 1600 | 30 | 1368 | 25 | 0.000897432 | 30 | 25 | 9.68 | 2700 | 0.38 | 0.41 | 3.981072e-13
0 | 1600 | 30 | 1368 | 25 | 0.000897432 | 30 | 25 | 9.68 | 2700 | 0.38 | 0.41 | 4.786301e-13
0 | 1800 | 30 | 1582 | 25 | 0.000897432 | 30 | 25 | 9.68 | 2700 | 0.3 | 0.33 | 2.238721e-13
0 | 1800 | 30 | 1582 | 25 | 0.000897432 | 30 | 25 | 9.68 | 2700 | 0.3 | 0.33 | 1.949845e-13
0 | 1800 | 30 | 1582 | 25 | 0.000897432 | 30 | 25 | 9.68 | 2700 | 0.3 | 0.33 | 1.949845e-13
0 | 1800 | 30 | 1582 | 25 | 0.000897432 | 30 | 25 | 9.68 | 2700 | 0.3 | 0.33 | 1.479108e-13
0 | 1400 | 30 | 1165 | 40 | 0.000638885 | 30 | 25 | 9.68 | 2700 | 0.45 | 0.48 | 1.905461e-12
0 | 1400 | 30 | 1165 | 40 | 0.000638885 | 30 | 25 | 9.68 | 2700 | 0.45 | 0.48 | 1.819701e-12
0 | 1400 | 30 | 1165 | 40 | 0.000638885 | 30 | 25 | 9.68 | 2700 | 0.45 | 0.48 | 2.041738e-12
0 | 1400 | 30 | 1165 | 40 | 0.000638885 | 30 | 25 | 9.68 | 2700 | 0.45 | 0.48 | 1.62181e-12
0 | 1600 | 30 | 1368 | 40 | 0.000638885 | 30 | 25 | 9.68 | 2700 | 0.38 | 0.41 | 5.623413e-13
0 | 1600 | 30 | 1368 | 40 | 0.000638885 | 30 | 25 | 9.68 | 2700 | 0.38 | 0.41 | 6.16595e-13
0 | 1600 | 30 | 1368 | 40 | 0.000638885 | 30 | 25 | 9.68 | 2700 | 0.38 | 0.41 | 4.897788e-13
0 | 1600 | 30 | 1368 | 40 | 0.000638885 | 30 | 25 | 9.68 | 2700 | 0.38 | 0.41 | 5.623413e-13
0 | 1800 | 30 | 1582 | 40 | 0.000638885 | 30 | 25 | 9.68 | 2700 | 0.3 | 0.33 | 2.818383e-13
0 | 1800 | 30 | 1582 | 40 | 0.000638885 | 30 | 25 | 9.68 | 2700 | 0.3 | 0.33 | 2.344229e-13
0 | 1800 | 30 | 1582 | 40 | 0.000638885 | 30 | 25 | 9.68 | 2700 | 0.3 | 0.33 | 1.949845e-13
0 | 1800 | 30 | 1582 | 40 | 0.000638885 | 30 | 25 | 9.68 | 2700 | 0.3 | 0.33 | 1.995262e-13
0 | 1000 | 30 | 789 | 60 | 0.000449377 | 30 | 25 | 9.68 | 2700 | 0.61 | 0.63 | 5.370318e-12
0 | 1000 | 30 | 789 | 60 | 0.000449377 | 30 | 25 | 9.68 | 2700 | 0.61 | 0.63 | 5.128614e-12
0 | 1000 | 30 | 789 | 60 | 0.000449377 | 30 | 25 | 9.68 | 2700 | 0.61 | 0.63 | 5.370318e-12
0 | 1000 | 30 | 789 | 60 | 0.000449377 | 30 | 25 | 9.68 | 2700 | 0.61 | 0.63 | 5.248075e-12
0 | 1000 | 30 | 789 | 60 | 0.000449377 | 30 | 25 | 9.68 | 2700 | 0.61 | 0.63 | 5.128614e-12
0 | 1000 | 30 | 789 | 60 | 0.000449377 | 30 | 25 | 9.68 | 2700 | 0.61 | 0.63 | 5.370318e-12
0 | 1400 | 30 | 1165 | 60 | 0.000449377 | 30 | 25 | 9.68 | 2700 | 0.45 | 0.48 | 2.570396e-12
0 | 1400 | 30 | 1165 | 60 | 0.000449377 | 30 | 25 | 9.68 | 2700 | 0.45 | 0.48 | 2.398833e-12
0 | 1400 | 30 | 1165 | 60 | 0.000449377 | 30 | 25 | 9.68 | 2700 | 0.45 | 0.48 | 2.691535e-12
0 | 1400 | 30 | 1165 | 60 | 0.000449377 | 30 | 25 | 9.68 | 2700 | 0.45 | 0.48 | 2.344229e-12
0 | 1600 | 30 | 1368 | 60 | 0.000449377 | 30 | 25 | 9.68 | 2700 | 0.38 | 0.41 | 7.585776e-13
0 | 1600 | 30 | 1368 | 60 | 0.000449377 | 30 | 25 | 9.68 | 2700 | 0.38 | 0.41 | 8.912509e-13
0 | 1600 | 30 | 1368 | 60 | 0.000449377 | 30 | 25 | 9.68 | 2700 | 0.38 | 0.41 | 7.943282e-13
0 | 1600 | 30 | 1368 | 60 | 0.000449377 | 30 | 25 | 9.68 | 2700 | 0.38 | 0.41 | 8.709636e-13
0 | 1800 | 30 | 1582 | 60 | 0.000449377 | 30 | 25 | 9.68 | 2700 | 0.3 | 0.33 | 3.890451e-13
0 | 1800 | 30 | 1582 | 60 | 0.000449377 | 30 | 25 | 9.68 | 2700 | 0.3 | 0.33 | 3.235937e-13
0 | 1800 | 30 | 1582 | 60 | 0.000449377 | 30 | 25 | 9.68 | 2700 | 0.3 | 0.33 | 3.311311e-13
0 | 1800 | 30 | 1582 | 60 | 0.000449377 | 30 | 25 | 9.68 | 2700 | 0.3 | 0.33 | 2.754229e-13
0 | 1400 | 30 | 1165 | 80 | 0.00035468 | 30 | 25 | 9.68 | 2700 | 0.45 | 0.48 | 3.467369e-12
0 | 1400 | 30 | 1165 | 80 | 0.00035468 | 30 | 25 | 9.68 | 2700 | 0.45 | 0.48 | 3.090295e-12
0 | 1400 | 30 | 1165 | 80 | 0.00035468 | 30 | 25 | 9.68 | 2700 | 0.45 | 0.48 | 3.467369e-12
0 | 1400 | 30 | 1165 | 80 | 0.00035468 | 30 | 25 | 9.68 | 2700 | 0.45 | 0.48 | 3.235937e-12
0 | 1600 | 30 | 1368 | 80 | 0.00035468 | 30 | 25 | 9.68 | 2700 | 0.38 | 0.41 | 1.047129e-12
0 | 1600 | 30 | 1368 | 80 | 0.00035468 | 30 | 25 | 9.68 | 2700 | 0.38 | 0.41 | 1.122018e-12
0 | 1600 | 30 | 1368 | 80 | 0.00035468 | 30 | 25 | 9.68 | 2700 | 0.38 | 0.41 | 1.071519e-12
0 | 1600 | 30 | 1368 | 80 | 0.00035468 | 30 | 25 | 9.68 | 2700 | 0.38 | 0.41 | 1.202264e-12
0 | 1800 | 30 | 1582 | 80 | 0.00035468 | 30 | 25 | 9.68 | 2700 | 0.3 | 0.33 | 5.011872e-13
0 | 1800 | 30 | 1582 | 80 | 0.00035468 | 30 | 25 | 9.68 | 2700 | 0.3 | 0.33 | 4.570882e-13
0 | 1800 | 30 | 1582 | 80 | 0.00035468 | 30 | 25 | 9.68 | 2700 | 0.3 | 0.33 | 4.677351e-13
0 | 1800 | 30 | 1582 | 80 | 0.00035468 | 30 | 25 | 9.68 | 2700 | 0.3 | 0.33 | 4.466836e-13
0 | 1000 | 30 | 789 | 90 | 0.000326958 | 30 | 25 | 9.68 | 2700 | 0.61 | 0.63 | 8.128305e-12
0 | 1000 | 30 | 789 | 90 | 0.000326958 | 30 | 25 | 9.68 | 2700 | 0.61 | 0.63 | 7.762471e-12
0 | 1000 | 30 | 789 | 90 | 0.000326958 | 30 | 25 | 9.68 | 2700 | 0.61 | 0.63 | 8.128305e-12
0 | 1400 | 30 | 1165 | 90 | 0.000326958 | 30 | 25 | 9.68 | 2700 | 0.45 | 0.48 | 3.801894e-12
0 | 1400 | 30 | 1165 | 90 | 0.000326958 | 30 | 25 | 9.68 | 2700 | 0.45 | 0.48 | 3.467369e-12
0 | 1600 | 30 | 1368 | 90 | 0.000326958 | 30 | 25 | 9.68 | 2700 | 0.38 | 0.41 | 1.202264e-12
0 | 1600 | 30 | 1368 | 90 | 0.000326958 | 30 | 25 | 9.68 | 2700 | 0.38 | 0.41 | 1.28825e-12
0 | 1800 | 30 | 1582 | 90 | 0.000326958 | 30 | 25 | 9.68 | 2700 | 0.3 | 0.33 | 5.623413e-13
0 | 1800 | 30 | 1582 | 90 | 0.000326958 | 30 | 25 | 9.68 | 2700 | 0.3 | 0.33 | 4.570882e-13
0 | 1000 | 50 | 616 | 25 | 0.000897432 | 30 | 25 | 9.68 | 2700 | 0.61 | 0.63 | 6.309573e-12
0 | 1000 | 50 | 616 | 25 | 0.000897432 | 30 | 25 | 9.68 | 2700 | 0.61 | 0.63 | 6.606934e-12
0 | 1000 | 50 | 616 | 25 | 0.000897432 | 30 | 25 | 9.68 | 2700 | 0.61 | 0.63 | 6.309573e-12
0 | 1000 | 50 | 616 | 25 | 0.000897432 | 30 | 25 | 9.68 | 2700 | 0.61 | 0.63 | 5.128614e-12
0 | 1000 | 50 | 616 | 25 | 0.000897432 | 30 | 25 | 9.68 | 2700 | 0.61 | 0.63 | 5.754399e-12
0 | 1000 | 50 | 616 | 25 | 0.000897432 | 30 | 25 | 9.68 | 2700 | 0.61 | 0.63 | 5.370318e-12
0 | 1400 | 50 | 951 | 25 | 0.000897432 | 30 | 25 | 9.68 | 2700 | 0.45 | 0.48 | 1.905461e-12
0 | 1400 | 50 | 951 | 25 | 0.000897432 | 30 | 25 | 9.68 | 2700 | 0.45 | 0.48 | 1.949845e-12
0 | 1400 | 50 | 951 | 25 | 0.000897432 | 30 | 25 | 9.68 | 2700 | 0.45 | 0.48 | 1.905461e-12
0 | 1400 | 50 | 951 | 25 | 0.000897432 | 30 | 25 | 9.68 | 2700 | 0.45 | 0.48 | 1.737801e-12
0 | 1400 | 50 | 951 | 25 | 0.000897432 | 30 | 25 | 9.68 | 2700 | 0.45 | 0.48 | 1.995262e-12
0 | 1400 | 50 | 951 | 25 | 0.000897432 | 30 | 25 | 9.68 | 2700 | 0.45 | 0.48 | 1.778279e-12
0 | 1800 | 50 | 1363 | 25 | 0.000897432 | 30 | 25 | 9.68 | 2700 | 0.3 | 0.33 | 6.456542e-13
0 | 1800 | 50 | 1363 | 25 | 0.000897432 | 30 | 25 | 9.68 | 2700 | 0.3 | 0.33 | 6.309573e-13
0 | 1800 | 50 | 1363 | 25 | 0.000897432 | 30 | 25 | 9.68 | 2700 | 0.3 | 0.33 | 6.309573e-13
0 | 1800 | 50 | 1363 | 25 | 0.000897432 | 30 | 25 | 9.68 | 2700 | 0.3 | 0.33 | 5.495409e-13
0 | 1800 | 50 | 1363 | 25 | 0.000897432 | 30 | 25 | 9.68 | 2700 | 0.3 | 0.33 | 5.495409e-13
0 | 1800 | 50 | 1363 | 25 | 0.000897432 | 30 | 25 | 9.68 | 2700 | 0.3 | 0.33 | 5.754399e-13
0 | 1400 | 50 | 951 | 40 | 0.000638885 | 30 | 25 | 9.68 | 2700 | 0.45 | 0.48 | 2.570396e-12
0 | 1400 | 50 | 951 | 40 | 0.000638885 | 30 | 25 | 9.68 | 2700 | 0.45 | 0.48 | 2.630268e-12
0 | 1400 | 50 | 951 | 40 | 0.000638885 | 30 | 25 | 9.68 | 2700 | 0.45 | 0.48 | 2.511886e-12
0 | 1800 | 50 | 1363 | 40 | 0.000638885 | 30 | 25 | 9.68 | 2700 | 0.3 | 0.33 | 8.317638e-13
0 | 1800 | 50 | 1363 | 40 | 0.000638885 | 30 | 25 | 9.68 | 2700 | 0.3 | 0.33 | 7.943282e-13
0 | 1800 | 50 | 1363 | 40 | 0.000638885 | 30 | 25 | 9.68 | 2700 | 0.3 | 0.33 | 8.128305e-13
0 | 1800 | 50 | 1363 | 40 | 0.000638885 | 30 | 25 | 9.68 | 2700 | 0.3 | 0.33 | 8.317638e-13
0 | 1800 | 50 | 1363 | 40 | 0.000638885 | 30 | 25 | 9.68 | 2700 | 0.3 | 0.33 | 8.128305e-13
0 | 1800 | 50 | 1363 | 40 | 0.000638885 | 30 | 25 | 9.68 | 2700 | 0.3 | 0.33 | 8.51138e-13
0 | 1000 | 50 | 616 | 60 | 0.000449377 | 30 | 25 | 9.68 | 2700 | 0.61 | 0.63 | 1.174898e-11
0 | 1000 | 50 | 616 | 60 | 0.000449377 | 30 | 25 | 9.68 | 2700 | 0.61 | 0.63 | 1.202264e-11
0 | 1000 | 50 | 616 | 60 | 0.000449377 | 30 | 25 | 9.68 | 2700 | 0.61 | 0.63 | 1.148154e-11
0 | 1000 | 50 | 616 | 60 | 0.000449377 | 30 | 25 | 9.68 | 2700 | 0.61 | 0.63 | 1.047129e-11
0 | 1000 | 50 | 616 | 60 | 0.000449377 | 30 | 25 | 9.68 | 2700 | 0.61 | 0.63 | 1.148154e-11
0 | 1000 | 50 | 616 | 60 | 0.000449377 | 30 | 25 | 9.68 | 2700 | 0.61 | 0.63 | 1.096478e-11
0 | 1400 | 50 | 951 | 60 | 0.000449377 | 30 | 25 | 9.68 | 2700 | 0.45 | 0.48 | 3.388442e-12
0 | 1400 | 50 | 951 | 60 | 0.000449377 | 30 | 25 | 9.68 | 2700 | 0.45 | 0.48 | 3.548134e-12
0 | 1400 | 50 | 951 | 60 | 0.000449377 | 30 | 25 | 9.68 | 2700 | 0.45 | 0.48 | 3.467369e-12
0 | 1400 | 50 | 951 | 60 | 0.000449377 | 30 | 25 | 9.68 | 2700 | 0.45 | 0.48 | 3.235937e-12
0 | 1400 | 50 | 951 | 60 | 0.000449377 | 30 | 25 | 9.68 | 2700 | 0.45 | 0.48 | 3.630781e-12
0 | 1400 | 50 | 951 | 60 | 0.000449377 | 30 | 25 | 9.68 | 2700 | 0.45 | 0.48 | 3.235937e-12
0 | 1800 | 50 | 1363 | 60 | 0.000449377 | 30 | 25 | 9.68 | 2700 | 0.3 | 0.33 | 1.071519e-12
0 | 1800 | 50 | 1363 | 60 | 0.000449377 | 30 | 25 | 9.68 | 2700 | 0.3 | 0.33 | 1.071519e-12
0 | 1800 | 50 | 1363 | 60 | 0.000449377 | 30 | 25 | 9.68 | 2700 | 0.3 | 0.33 | 1.122018e-12
0 | 1800 | 50 | 1363 | 60 | 0.000449377 | 30 | 25 | 9.68 | 2700 | 0.3 | 0.33 | 1.122018e-12
0 | 1800 | 50 | 1363 | 60 | 0.000449377 | 30 | 25 | 9.68 | 2700 | 0.3 | 0.33 | 1.071519e-12
0 | 1800 | 50 | 1363 | 60 | 0.000449377 | 30 | 25 | 9.68 | 2700 | 0.3 | 0.33 | 1.148154e-12
0 | 1800 | 50 | 1363 | 80 | 0.00035468 | 30 | 25 | 9.68 | 2700 | 0.3 | 0.33 | 1.44544e-12
0 | 1800 | 50 | 1363 | 80 | 0.00035468 | 30 | 25 | 9.68 | 2700 | 0.3 | 0.33 | 1.44544e-12
0 | 1800 | 50 | 1363 | 80 | 0.00035468 | 30 | 25 | 9.68 | 2700 | 0.3 | 0.33 | 1.513561e-12
0 | 1800 | 50 | 1363 | 80 | 0.00035468 | 30 | 25 | 9.68 | 2700 | 0.3 | 0.33 | 1.548817e-12
0 | 1800 | 50 | 1363 | 80 | 0.00035468 | 30 | 25 | 9.68 | 2700 | 0.3 | 0.33 | 1.62181e-12
0 | 1800 | 50 | 1363 | 80 | 0.00035468 | 30 | 25 | 9.68 | 2700 | 0.3 | 0.33 | 1.659587e-12
0 | 1000 | 50 | 616 | 90 | 0.000326958 | 30 | 25 | 9.68 | 2700 | 0.61 | 0.63 | 1.737801e-11
0 | 1000 | 50 | 616 | 90 | 0.000326958 | 30 | 25 | 9.68 | 2700 | 0.61 | 0.63 | 1.778279e-11
0 | 1000 | 50 | 616 | 90 | 0.000326958 | 30 | 25 | 9.68 | 2700 | 0.61 | 0.63 | 1.698244e-11
0 | 1400 | 50 | 951 | 90 | 0.000326958 | 30 | 25 | 9.68 | 2700 | 0.45 | 0.48 | 5.248075e-12
0 | 1400 | 50 | 951 | 90 | 0.000326958 | 30 | 25 | 9.68 | 2700 | 0.45 | 0.48 | 5.495409e-12
0 | 1400 | 50 | 951 | 90 | 0.000326958 | 30 | 25 | 9.68 | 2700 | 0.45 | 0.48 | 5.248075e-12
0 | 1800 | 50 | 1363 | 90 | 0.000326958 | 30 | 25 | 9.68 | 2700 | 0.3 | 0.33 | 1.737801e-12
0 | 1800 | 50 | 1363 | 90 | 0.000326958 | 30 | 25 | 9.68 | 2700 | 0.3 | 0.33 | 1.659587e-12
0 | 1800 | 50 | 1363 | 90 | 0.000326958 | 30 | 25 | 9.68 | 2700 | 0.3 | 0.33 | 1.819701e-12
0 | 1000 | 70 | 408 | 25 | 0.000897432 | 30 | 25 | 9.68 | 2700 | 0.61 | 0.63 | 7.762471e-12
0 | 1000 | 70 | 408 | 25 | 0.000897432 | 30 | 25 | 9.68 | 2700 | 0.61 | 0.63 | 5.370318e-12
0 | 1000 | 70 | 408 | 25 | 0.000897432 | 30 | 25 | 9.68 | 2700 | 0.61 | 0.63 | 5.370318e-12
0 | 1000 | 70 | 408 | 25 | 0.000897432 | 30 | 25 | 9.68 | 2700 | 0.61 | 0.63 | 8.51138e-12
0 | 1000 | 70 | 408 | 25 | 0.000897432 | 30 | 25 | 9.68 | 2700 | 0.61 | 0.63 | 6.16595e-12
0 | 1000 | 70 | 408 | 25 | 0.000897432 | 30 | 25 | 9.68 | 2700 | 0.61 | 0.63 | 7.24436e-12
0 | 1400 | 70 | 666 | 25 | 0.000897432 | 30 | 25 | 9.68 | 2700 | 0.45 | 0.48 | 4.365158e-12
0 | 1400 | 70 | 666 | 25 | 0.000897432 | 30 | 25 | 9.68 | 2700 | 0.45 | 0.48 | 3.890451e-12
0 | 1400 | 70 | 666 | 25 | 0.000897432 | 30 | 25 | 9.68 | 2700 | 0.45 | 0.48 | 3.715352e-12
0 | 1400 | 70 | 666 | 25 | 0.000897432 | 30 | 25 | 9.68 | 2700 | 0.45 | 0.48 | 3.467369e-12
0 | 1400 | 70 | 666 | 25 | 0.000897432 | 30 | 25 | 9.68 | 2700 | 0.45 | 0.48 | 3.388442e-12
0 | 1400 | 70 | 666 | 25 | 0.000897432 | 30 | 25 | 9.68 | 2700 | 0.45 | 0.48 | 2.754229e-12
0 | 1800 | 70 | 1029 | 25 | 0.000897432 | 30 | 25 | 9.68 | 2700 | 0.3 | 0.33 | 2.691535e-12
0 | 1800 | 70 | 1029 | 25 | 0.000897432 | 30 | 25 | 9.68 | 2700 | 0.3 | 0.33 | 2.511886e-12
0 | 1800 | 70 | 1029 | 25 | 0.000897432 | 30 | 25 | 9.68 | 2700 | 0.3 | 0.33 | 2.570396e-12
0 | 1800 | 70 | 1029 | 25 | 0.000897432 | 30 | 25 | 9.68 | 2700 | 0.3 | 0.33 | 2.290868e-12
0 | 1800 | 70 | 1029 | 25 | 0.000897432 | 30 | 25 | 9.68 | 2700 | 0.3 | 0.33 | 2.238721e-12
0 | 1800 | 70 | 1029 | 25 | 0.000897432 | 30 | 25 | 9.68 | 2700 | 0.3 | 0.33 | 2.398833e-12
0 | 1000 | 70 | 408 | 60 | 0.000449377 | 30 | 25 | 9.68 | 2700 | 0.61 | 0.63 | 1.819701e-11
0 | 1000 | 70 | 408 | 60 | 0.000449377 | 30 | 25 | 9.68 | 2700 | 0.61 | 0.63 | 1.28825e-11
0 | 1000 | 70 | 408 | 60 | 0.000449377 | 30 | 25 | 9.68 | 2700 | 0.61 | 0.63 | 1.148154e-11
0 | 1000 | 70 | 408 | 60 | 0.000449377 | 30 | 25 | 9.68 | 2700 | 0.61 | 0.63 | 1.778279e-11
0 | 1000 | 70 | 408 | 60 | 0.000449377 | 30 | 25 | 9.68 | 2700 | 0.61 | 0.63 | 1.318257e-11
0 | 1000 | 70 | 408 | 60 | 0.000449377 | 30 | 25 | 9.68 | 2700 | 0.61 | 0.63 | 1.44544e-11
0 | 1400 | 70 | 666 | 60 | 0.000449377 | 30 | 25 | 9.68 | 2700 | 0.45 | 0.48 | 7.943282e-12
0 | 1400 | 70 | 666 | 60 | 0.000449377 | 30 | 25 | 9.68 | 2700 | 0.45 | 0.48 | 7.24436e-12
0 | 1400 | 70 | 666 | 60 | 0.000449377 | 30 | 25 | 9.68 | 2700 | 0.45 | 0.48 | 6.606934e-12
0 | 1400 | 70 | 666 | 60 | 0.000449377 | 30 | 25 | 9.68 | 2700 | 0.45 | 0.48 | 7.079458e-12
0 | 1400 | 70 | 666 | 60 | 0.000449377 | 30 | 25 | 9.68 | 2700 | 0.45 | 0.48 | 6.91831e-12
0 | 1400 | 70 | 666 | 60 | 0.000449377 | 30 | 25 | 9.68 | 2700 | 0.45 | 0.48 | 6.456542e-12
0 | 1800 | 70 | 1029 | 60 | 0.000449377 | 30 | 25 | 9.68 | 2700 | 0.3 | 0.33 | 4.570882e-12
0 | 1800 | 70 | 1029 | 60 | 0.000449377 | 30 | 25 | 9.68 | 2700 | 0.3 | 0.33 | 4.677351e-12
0 | 1800 | 70 | 1029 | 60 | 0.000449377 | 30 | 25 | 9.68 | 2700 | 0.3 | 0.33 | 4.365158e-12
0 | 1800 | 70 | 1029 | 60 | 0.000449377 | 30 | 25 | 9.68 | 2700 | 0.3 | 0.33 | 4.570882e-12
0 | 1800 | 70 | 1029 | 60 | 0.000449377 | 30 | 25 | 9.68 | 2700 | 0.3 | 0.33 | 4.365158e-12
0 | 1800 | 70 | 1029 | 60 | 0.000449377 | 30 | 25 | 9.68 | 2700 | 0.3 | 0.33 | 5.128614e-12
0 | 1000 | 70 | 408 | 90 | 0.000326958 | 30 | 25 | 9.68 | 2700 | 0.61 | 0.63 | 2.884032e-11
0 | 1000 | 70 | 408 | 90 | 0.000326958 | 30 | 25 | 9.68 | 2700 | 0.61 | 0.63 | 2.187762e-11
0 | 1000 | 70 | 408 | 90 | 0.000326958 | 30 | 25 | 9.68 | 2700 | 0.61 | 0.63 | 1.548817e-11
0 | 1400 | 70 | 666 | 90 | 0.000326958 | 30 | 25 | 9.68 | 2700 | 0.45 | 0.48 | 1.230269e-11
0 | 1400 | 70 | 666 | 90 | 0.000326958 | 30 | 25 | 9.68 | 2700 | 0.45 | 0.48 | 1.096478e-11
0 | 1400 | 70 | 666 | 90 | 0.000326958 | 30 | 25 | 9.68 | 2700 | 0.45 | 0.48 | 1e-11
0 | 1800 | 70 | 1029 | 90 | 0.000326958 | 30 | 25 | 9.68 | 2700 | 0.3 | 0.33 | 7.079458e-12
0 | 1800 | 70 | 1029 | 90 | 0.000326958 | 30 | 25 | 9.68 | 2700 | 0.3 | 0.33 | 6.76083e-12
0 | 1800 | 70 | 1029 | 90 | 0.000326958 | 30 | 25 | 9.68 | 2700 | 0.3 | 0.33 | 6.76083e-12
0 | 1650 | 0 | 1650 | 25 | 0.000897432 | 30 | 25 | 9.68 | 2700 | 0.36 | 0.39 | 2.137962e-13
0 | 1650 | 0 | 1650 | 25 | 0.000897432 | 30 | 25 | 9.68 | 2700 | 0.36 | 0.39 | 2.137962e-13
0 | 1650 | 0 | 1650 | 25 | 0.000897432 | 30 | 25 | 9.68 | 2700 | 0.36 | 0.39 | 1.949845e-13
0 | 1650 | 0 | 1650 | 60 | 0.000449377 | 30 | 25 | 9.68 | 2700 | 0.36 | 0.39 | 3.311311e-13
0 | 1650 | 0 | 1650 | 60 | 0.000449377 | 30 | 25 | 9.68 | 2700 | 0.36 | 0.39 | 3.235937e-13
0 | 1650 | 0 | 1650 | 60 | 0.000449377 | 30 | 25 | 9.68 | 2700 | 0.36 | 0.39 | 2.884032e-13
0 | 1650 | 0 | 1650 | 90 | 0.000326958 | 30 | 25 | 9.68 | 2700 | 0.36 | 0.39 | 3.981072e-13
0 | 1650 | 0 | 1650 | 90 | 0.000326958 | 30 | 25 | 9.68 | 2700 | 0.36 | 0.39 | 4.365158e-13
0 | 1650 | 0 | 1650 | 90 | 0.000326958 | 30 | 25 | 9.68 | 2700 | 0.36 | 0.39 | 4.073803e-13
0 | 1270 | 0 | 1270 | 90 | 0.000326958 | 37.5 | 20 | 9.68 | 2760 | 0.5 | 0.54 | 6.16595e-11
0 | 1350 | 0 | 1350 | 100 | 0.000307361 | 37.5 | 20 | 9.68 | 2760 | 0.47 | 0.51 | 2.187762e-11
0 | 1190 | 0 | 1190 | 110 | 0.000293508 | 37.5 | 20 | 9.68 | 2760 | 0.54 | 0.57 | 1.698244e-11
0.64 | 1200 | 0 | 1200 | 25 | 0.000897432 | 30 | 25 | 3.83 | 2700 | 0.53 | 0.56 | 4.265795e-11
0.64 | 1200 | 0 | 1200 | 25 | 0.000897432 | 30 | 25 | 3.83 | 2700 | 0.53 | 0.56 | 3.801894e-11
0.64 | 1200 | 0 | 1200 | 25 | 0.000897432 | 30 | 25 | 3.83 | 2700 | 0.53 | 0.56 | 5.011872e-11
0.64 | 1400 | 0 | 1400 | 25 | 0.000897432 | 30 | 25 | 3.83 | 2700 | 0.45 | 0.48 | 1.318257e-11
0.64 | 1400 | 0 | 1400 | 25 | 0.000897432 | 30 | 25 | 3.83 | 2700 | 0.45 | 0.48 | 1.659587e-11
0.64 | 1400 | 0 | 1400 | 25 | 0.000897432 | 30 | 25 | 3.83 | 2700 | 0.45 | 0.48 | 1.548817e-11
0.64 | 1600 | 0 | 1600 | 25 | 0.000897432 | 30 | 25 | 3.83 | 2700 | 0.38 | 0.41 | 1.380384e-12
0.64 | 1600 | 0 | 1600 | 25 | 0.000897432 | 30 | 25 | 3.83 | 2700 | 0.38 | 0.41 | 1.28825e-12
0.64 | 1600 | 0 | 1600 | 25 | 0.000897432 | 30 | 25 | 3.83 | 2700 | 0.38 | 0.41 | 1.202264e-12
0.64 | 1800 | 0 | 1800 | 25 | 0.000897432 | 30 | 25 | 3.83 | 2700 | 0.3 | 0.33 | 2.238721e-13
0.64 | 1800 | 0 | 1800 | 25 | 0.000897432 | 30 | 25 | 3.83 | 2700 | 0.3 | 0.33 | 2.187762e-13
0.64 | 1800 | 0 | 1800 | 25 | 0.000897432 | 30 | 25 | 3.83 | 2700 | 0.3 | 0.33 | 2.511886e-13
0.64 | 1200 | 0 | 1200 | 60 | 0.000449377 | 30 | 25 | 3.83 | 2700 | 0.53 | 0.56 | 5.754399e-11
0.64 | 1200 | 0 | 1200 | 60 | 0.000449377 | 30 | 25 | 3.83 | 2700 | 0.53 | 0.56 | 5.248075e-11
0.64 | 1200 | 0 | 1200 | 60 | 0.000449377 | 30 | 25 | 3.83 | 2700 | 0.53 | 0.56 | 6.456542e-11
0.64 | 1400 | 0 | 1400 | 60 | 0.000449377 | 30 | 25 | 3.83 | 2700 | 0.45 | 0.48 | 2.290868e-11
0.64 | 1400 | 0 | 1400 | 60 | 0.000449377 | 30 | 25 | 3.83 | 2700 | 0.45 | 0.48 | 2.137962e-11
0.64 | 1400 | 0 | 1400 | 60 | 0.000449377 | 30 | 25 | 3.83 | 2700 | 0.45 | 0.48 | 2.570396e-11
0.64 | 1600 | 0 | 1600 | 60 | 0.000449377 | 30 | 25 | 3.83 | 2700 | 0.38 | 0.41 | 2.951209e-12
0.64 | 1600 | 0 | 1600 | 60 | 0.000449377 | 30 | 25 | 3.83 | 2700 | 0.38 | 0.41 | 2.454709e-12
0.64 | 1600 | 0 | 1600 | 60 | 0.000449377 | 30 | 25 | 3.83 | 2700 | 0.38 | 0.41 | 2.691535e-12
0.64 | 1800 | 0 | 1800 | 60 | 0.000449377 | 30 | 25 | 3.83 | 2700 | 0.3 | 0.33 | 4.570882e-13
0.64 | 1800 | 0 | 1800 | 60 | 0.000449377 | 30 | 25 | 3.83 | 2700 | 0.3 | 0.33 | 4.466836e-13
0.64 | 1800 | 0 | 1800 | 60 | 0.000449377 | 30 | 25 | 3.83 | 2700 | 0.3 | 0.33 | 4.677351e-13
0.64 | 1200 | 0 | 1200 | 90 | 0.000326958 | 30 | 25 | 3.83 | 2700 | 0.53 | 0.56 | 7.079458e-11
0.64 | 1200 | 0 | 1200 | 90 | 0.000326958 | 30 | 25 | 3.83 | 2700 | 0.53 | 0.56 | 6.309573e-11
0.64 | 1200 | 0 | 1200 | 90 | 0.000326958 | 30 | 25 | 3.83 | 2700 | 0.53 | 0.56 | 7.585776e-11
0.64 | 1400 | 0 | 1400 | 90 | 0.000326958 | 30 | 25 | 3.83 | 2700 | 0.45 | 0.48 | 3.235937e-11
0.64 | 1400 | 0 | 1400 | 90 | 0.000326958 | 30 | 25 | 3.83 | 2700 | 0.45 | 0.48 | 3.235937e-11
0.64 | 1400 | 0 | 1400 | 90 | 0.000326958 | 30 | 25 | 3.83 | 2700 | 0.45 | 0.48 | 3.235937e-11
0.64 | 1600 | 0 | 1600 | 90 | 0.000326958 | 30 | 25 | 3.83 | 2700 | 0.38 | 0.41 | 3.981072e-12
0.64 | 1600 | 0 | 1600 | 90 | 0.000326958 | 30 | 25 | 3.83 | 2700 | 0.38 | 0.41 | 4.786301e-12
0.64 | 1600 | 0 | 1600 | 90 | 0.000326958 | 30 | 25 | 3.83 | 2700 | 0.38 | 0.41 | 4.073803e-12
0.64 | 1800 | 0 | 1800 | 90 | 0.000326958 | 30 | 25 | 3.83 | 2700 | 0.3 | 0.33 | 6.025596e-13
0.64 | 1800 | 0 | 1800 | 90 | 0.000326958 | 30 | 25 | 3.83 | 2700 | 0.3 | 0.33 | 6.76083e-13
0.64 | 1800 | 0 | 1800 | 90 | 0.000326958 | 30 | 25 | 3.83 | 2700 | 0.3 | 0.33 | 6.025596e-13
0.64 | 1400 | 30 | 1165 | 25 | 0.000897432 | 30 | 25 | 3.83 | 2700 | 0.45 | 0.48 | 4.570882e-11
0.64 | 1400 | 30 | 1165 | 25 | 0.000897432 | 30 | 25 | 3.83 | 2700 | 0.45 | 0.48 | 4.365158e-11
0.64 | 1400 | 30 | 1165 | 25 | 0.000897432 | 30 | 25 | 3.83 | 2700 | 0.45 | 0.48 | 4.265795e-11
0.64 | 1600 | 30 | 1368 | 25 | 0.000897432 | 30 | 25 | 3.83 | 2700 | 0.38 | 0.41 | 1.62181e-11
0.64 | 1600 | 30 | 1368 | 25 | 0.000897432 | 30 | 25 | 3.83 | 2700 | 0.38 | 0.41 | 1.412538e-11
0.64 | 1600 | 30 | 1368 | 25 | 0.000897432 | 30 | 25 | 3.83 | 2700 | 0.38 | 0.41 | 1.548817e-11
0.64 | 1800 | 30 | 1582 | 25 | 0.000897432 | 30 | 25 | 3.83 | 2700 | 0.3 | 0.33 | 2.089296e-12
0.64 | 1800 | 30 | 1582 | 25 | 0.000897432 | 30 | 25 | 3.83 | 2700 | 0.3 | 0.33 | 2.238721e-12
0.64 | 1800 | 30 | 1582 | 25 | 0.000897432 | 30 | 25 | 3.83 | 2700 | 0.3 | 0.33 | 2.398833e-12
0.64 | 1400 | 30 | 1165 | 60 | 0.000449377 | 30 | 25 | 3.83 | 2700 | 0.45 | 0.48 | 6.16595e-11
0.64 | 1400 | 30 | 1165 | 60 | 0.000449377 | 30 | 25 | 3.83 | 2700 | 0.45 | 0.48 | 6.456542e-11
0.64 | 1400 | 30 | 1165 | 60 | 0.000449377 | 30 | 25 | 3.83 | 2700 | 0.45 | 0.48 | 6.16595e-11
0.64 | 1600 | 30 | 1368 | 60 | 0.000449377 | 30 | 25 | 3.83 | 2700 | 0.38 | 0.41 | 3.019952e-11
0.64 | 1600 | 30 | 1368 | 60 | 0.000449377 | 30 | 25 | 3.83 | 2700 | 0.38 | 0.41 | 2.884032e-11
0.64 | 1600 | 30 | 1368 | 60 | 0.000449377 | 30 | 25 | 3.83 | 2700 | 0.38 | 0.41 | 2.951209e-11
0.64 | 1800 | 30 | 1582 | 60 | 0.000449377 | 30 | 25 | 3.83 | 2700 | 0.3 | 0.33 | 4.365158e-12
0.64 | 1800 | 30 | 1582 | 60 | 0.000449377 | 30 | 25 | 3.83 | 2700 | 0.3 | 0.33 | 4.466836e-12
0.64 | 1800 | 30 | 1582 | 60 | 0.000449377 | 30 | 25 | 3.83 | 2700 | 0.3 | 0.33 | 4.677351e-12
0.64 | 1400 | 30 | 1165 | 90 | 0.000326958 | 30 | 25 | 3.83 | 2700 | 0.45 | 0.48 | 7.762471e-11
0.64 | 1400 | 30 | 1165 | 90 | 0.000326958 | 30 | 25 | 3.83 | 2700 | 0.45 | 0.48 | 1.698244e-10
0.64 | 1400 | 30 | 1165 | 90 | 0.000326958 | 30 | 25 | 3.83 | 2700 | 0.45 | 0.48 | 7.24436e-11
0.64 | 1600 | 30 | 1368 | 90 | 0.000326958 | 30 | 25 | 3.83 | 2700 | 0.38 | 0.41 | 4.168694e-11
0.64 | 1600 | 30 | 1368 | 90 | 0.000326958 | 30 | 25 | 3.83 | 2700 | 0.38 | 0.41 | 4.265795e-11
0.64 | 1600 | 30 | 1368 | 90 | 0.000326958 | 30 | 25 | 3.83 | 2700 | 0.38 | 0.41 | 3.981072e-11
0.64 | 1800 | 30 | 1582 | 90 | 0.000326958 | 30 | 25 | 3.83 | 2700 | 0.3 | 0.33 | 6.16595e-12
0.64 | 1800 | 30 | 1582 | 90 | 0.000326958 | 30 | 25 | 3.83 | 2700 | 0.3 | 0.33 | 6.456542e-12
0.64 | 1800 | 30 | 1582 | 90 | 0.000326958 | 30 | 25 | 3.83 | 2700 | 0.3 | 0.33 | 6.456542e-12
0.2075 | 1380 | 0 | 1380 | 25 | 0.000897432 | 30 | 25 | 6.72 | 2700 | 0.46 | 0.49 | 1.819701e-12
0.2075 | 1390 | 0 | 1390 | 25 | 0.000897432 | 30 | 25 | 6.72 | 2700 | 0.46 | 0.49 | 1.380384e-12
0.2075 | 1400 | 0 | 1400 | 25 | 0.000897432 | 30 | 25 | 6.72 | 2700 | 0.45 | 0.48 | 1.905461e-12
0.2075 | 1590 | 0 | 1590 | 25 | 0.000897432 | 30 | 25 | 6.72 | 2700 | 0.38 | 0.41 | 2.398833e-13
0.2075 | 1610 | 0 | 1610 | 25 | 0.000897432 | 30 | 25 | 6.72 | 2700 | 0.37 | 0.4 | 2.511886e-13
0.2075 | 1610 | 0 | 1610 | 25 | 0.000897432 | 30 | 25 | 6.72 | 2700 | 0.37 | 0.4 | 2.511886e-13
0.2075 | 1800 | 0 | 1800 | 25 | 0.000897432 | 30 | 25 | 6.72 | 2700 | 0.3 | 0.33 | 4.897788e-14
0.2075 | 1800 | 0 | 1800 | 25 | 0.000897432 | 30 | 25 | 6.72 | 2700 | 0.3 | 0.33 | 4.677351e-14
0.2075 | 1800 | 0 | 1800 | 25 | 0.000897432 | 30 | 25 | 6.72 | 2700 | 0.3 | 0.33 | 4.168694e-14
0.2075 | 1400 | 30 | 1165 | 25 | 0.000897432 | 30 | 25 | 6.72 | 2700 | 0.45 | 0.48 | 3.630781e-12
0.2075 | 1390 | 30 | 1155 | 25 | 0.000897432 | 30 | 25 | 6.72 | 2700 | 0.46 | 0.49 | 7.413102e-12
0.2075 | 1410 | 30 | 1174 | 25 | 0.000897432 | 30 | 25 | 6.72 | 2700 | 0.45 | 0.48 | 6.16595e-12
0.2075 | 1610 | 30 | 1378 | 25 | 0.000897432 | 30 | 25 | 6.72 | 2700 | 0.37 | 0.4 | 1.949845e-12
0.2075 | 1590 | 30 | 1357 | 25 | 0.000897432 | 30 | 25 | 6.72 | 2700 | 0.38 | 0.41 | 2.137962e-12
0.2075 | 1580 | 30 | 1347 | 25 | 0.000897432 | 30 | 25 | 6.72 | 2700 | 0.38 | 0.41 | 1.513561e-12
0.2075 | 1800 | 30 | 1582 | 25 | 0.000897432 | 30 | 25 | 6.72 | 2700 | 0.3 | 0.33 | 2.818383e-13
0.2075 | 1800 | 30 | 1582 | 25 | 0.000897432 | 30 | 25 | 6.72 | 2700 | 0.3 | 0.33 | 3.311311e-13
0.2075 | 1780 | 30 | 1560 | 25 | 0.000897432 | 30 | 25 | 6.72 | 2700 | 0.31 | 0.34 | 2.691535e-13
0.2 | 1400 | 0 | 1400 | 25 | 0.000897432 | 30 | 25 | 6.84 | 2700 | 0.45 | 0.48 | 1.548817e-12
0.2 | 1410 | 0 | 1410 | 25 | 0.000897432 | 30 | 25 | 6.84 | 2700 | 0.45 | 0.48 | 1.44544e-12
0.2 | 1400 | 0 | 1400 | 25 | 0.000897432 | 30 | 25 | 6.84 | 2700 | 0.45 | 0.48 | 1.659587e-12
0.72 | 1400 | 0 | 1400 | 25 | 0.000897432 | 30 | 25 | 3.61 | 2700 | 0.45 | 0.48 | 1.62181e-11
0.72 | 1410 | 0 | 1410 | 25 | 0.000897432 | 30 | 25 | 3.61 | 2700 | 0.45 | 0.48 | 2.511886e-11
0.72 | 1400 | 0 | 1400 | 25 | 0.000897432 | 30 | 25 | 3.61 | 2700 | 0.45 | 0.48 | 1.584893e-11
0.86 | 1400 | 0 | 1400 | 25 | 0.000897432 | 30 | 25 | 3.3 | 2700 | 0.45 | 0.48 | 2.290868e-11
0.86 | 1400 | 0 | 1400 | 25 | 0.000897432 | 30 | 25 | 3.3 | 2700 | 0.45 | 0.48 | 2.570396e-11
0.86 | 1400 | 0 | 1400 | 25 | 0.000897432 | 30 | 25 | 3.3 | 2700 | 0.45 | 0.48 | 4.786301e-11
1.5 | 1400 | 0 | 1400 | 25 | 0.000897432 | 30 | 25 | 2.5 | 2700 | 0.45 | 0.48 | 1.949845e-10
1.5 | 1400 | 0 | 1400 | 25 | 0.000897432 | 30 | 25 | 2.5 | 2700 | 0.45 | 0.48 | 2.630268e-10
1.5 | 1400 | 0 | 1400 | 25 | 0.000897432 | 30 | 25 | 2.5 | 2700 | 0.45 | 0.48 | 2.818383e-10
2 | 1420 | 0 | 1420 | 25 | 0.000897432 | 30 | 25 | 2.16 | 2700 | 0.45 | 0.47 | 5.888437e-10
2 | 1380 | 0 | 1380 | 25 | 0.000897432 | 30 | 25 | 2.16 | 2700 | 0.46 | 0.49 | 1e-09
2 | 1400 | 0 | 1400 | 25 | 0.000897432 | 30 | 25 | 2.16 | 2700 | 0.45 | 0.48 | 7.585776e-10
0 | 1400 | 0 | 1400 | 20 | 0.001018135 | 61.8 | 12 | 9.68 | 2740 | 0.45 | 0.49 | 2.691535e-12
0 | 1400 | 0 | 1400 | 20 | 0.001018135 | 61.8 | 12 | 9.68 | 2740 | 0.45 | 0.49 | 2.041738e-12
0 | 1400 | 0 | 1400 | 20 | 0.001018135 | 61.8 | 12 | 9.68 | 2740 | 0.45 | 0.49 | 1.949845e-12
0 | 1600 | 0 | 1600 | 20 | 0.001018135 | 61.8 | 12 | 9.68 | 2740 | 0.38 | 0.42 | 4.168694e-13
0 | 1600 | 0 | 1600 | 20 | 0.001018135 | 61.8 | 12 | 9.68 | 2740 | 0.38 | 0.42 | 3.715352e-13
0 | 1600 | 0 | 1600 | 20 | 0.001018135 | 61.8 | 12 | 9.68 | 2740 | 0.38 | 0.42 | 2.290868e-13
0 | 1800 | 0 | 1800 | 20 | 0.001018135 | 61.8 | 12 | 9.68 | 2740 | 0.3 | 0.34 | 4.786301e-14
0 | 1800 | 0 | 1800 | 20 | 0.001018135 | 61.8 | 12 | 9.68 | 2740 | 0.3 | 0.34 | 4.265795e-14
0 | 1800 | 0 | 1800 | 20 | 0.001018135 | 61.8 | 12 | 9.68 | 2740 | 0.3 | 0.34 | 2.691535e-14
0 | 1800 | 0 | 1800 | 20 | 0.001018135 | 61.8 | 12 | 9.68 | 2740 | 0.3 | 0.34 | 2.951209e-14
0 | 1800 | 0 | 1800 | 20 | 0.001018135 | 61.8 | 12 | 9.68 | 2740 | 0.3 | 0.34 | 2.344229e-14
0 | 1400 | 0 | 1400 | 20 | 0.001018135 | 61.8 | 12 | 9.68 | 2740 | 0.45 | 0.49 | 5.888437e-13
0 | 1400 | 0 | 1400 | 20 | 0.001018135 | 61.8 | 12 | 9.68 | 2740 | 0.45 | 0.49 | 6.606934e-13
0 | 1400 | 0 | 1400 | 20 | 0.001018135 | 61.8 | 12 | 9.68 | 2740 | 0.45 | 0.49 | 1.202264e-12
0 | 1600 | 0 | 1600 | 20 | 0.001018135 | 61.8 | 12 | 9.68 | 2740 | 0.38 | 0.42 | 2.511886e-13
0 | 1600 | 0 | 1600 | 20 | 0.001018135 | 61.8 | 12 | 9.68 | 2740 | 0.38 | 0.42 | 2.187762e-13
0 | 1600 | 0 | 1600 | 20 | 0.001018135 | 61.8 | 12 | 9.68 | 2740 | 0.38 | 0.42 | 1.584893e-13
0 | 1800 | 0 | 1800 | 20 | 0.001018135 | 61.8 | 12 | 9.68 | 2740 | 0.3 | 0.34 | 2.691535e-14
0 | 1800 | 0 | 1800 | 20 | 0.001018135 | 61.8 | 12 | 9.68 | 2740 | 0.3 | 0.34 | 7.943282e-14
0 | 1400 | 0 | 1400 | 80 | 0.00035468 | 61.8 | 12 | 9.68 | 2740 | 0.45 | 0.49 | 3.019952e-12
0 | 1400 | 0 | 1400 | 80 | 0.00035468 | 61.8 | 12 | 9.68 | 2740 | 0.45 | 0.49 | 2.754229e-12
0 | 1400 | 0 | 1400 | 80 | 0.00035468 | 61.8 | 12 | 9.68 | 2740 | 0.45 | 0.49 | 3.890451e-12
0 | 1600 | 0 | 1600 | 80 | 0.00035468 | 61.8 | 12 | 9.68 | 2740 | 0.38 | 0.42 | 6.16595e-13
0 | 1600 | 0 | 1600 | 80 | 0.00035468 | 61.8 | 12 | 9.68 | 2740 | 0.38 | 0.42 | 2.511886e-13
0 | 1600 | 0 | 1600 | 80 | 0.00035468 | 61.8 | 12 | 9.68 | 2740 | 0.38 | 0.42 | 2.511886e-13
0 | 1800 | 0 | 1800 | 80 | 0.00035468 | 61.8 | 12 | 9.68 | 2740 | 0.3 | 0.34 | 1.047129e-13
0 | 1800 | 0 | 1800 | 80 | 0.00035468 | 61.8 | 12 | 9.68 | 2740 | 0.3 | 0.34 | 7.943282e-14
0 | 1800 | 0 | 1800 | 80 | 0.00035468 | 61.8 | 12 | 9.68 | 2740 | 0.3 | 0.34 | 2.691535e-13
0 | 1400 | 0 | 1400 | 100 | 0.000307361 | 61.8 | 12 | 9.68 | 2740 | 0.45 | 0.49 | 2.691535e-12
0 | 1400 | 0 | 1400 | 100 | 0.000307361 | 61.8 | 12 | 9.68 | 2740 | 0.45 | 0.49 | 3.388442e-12
0 | 1400 | 0 | 1400 | 100 | 0.000307361 | 61.8 | 12 | 9.68 | 2740 | 0.45 | 0.49 | 5.128614e-12
0 | 1600 | 0 | 1600 | 100 | 0.000307361 | 61.8 | 12 | 9.68 | 2740 | 0.38 | 0.42 | 9.120108e-13
0 | 1600 | 0 | 1600 | 100 | 0.000307361 | 61.8 | 12 | 9.68 | 2740 | 0.38 | 0.42 | 9.772372e-13
0 | 1600 | 0 | 1600 | 100 | 0.000307361 | 61.8 | 12 | 9.68 | 2740 | 0.38 | 0.42 | 3.388442e-13
0 | 1800 | 0 | 1800 | 100 | 0.000307361 | 61.8 | 12 | 9.68 | 2740 | 0.3 | 0.34 | 1.44544e-13
0 | 1800 | 0 | 1800 | 100 | 0.000307361 | 61.8 | 12 | 9.68 | 2740 | 0.3 | 0.34 | 1.698244e-13
0 | 1800 | 0 | 1800 | 100 | 0.000307361 | 61.8 | 12 | 9.68 | 2740 | 0.3 | 0.34 | 3.981072e-13
0 | 1400 | 0 | 1400 | 120 | 0.000283716 | 61.8 | 12 | 9.68 | 2740 | 0.45 | 0.49 | 4.466836e-12
0 | 1400 | 0 | 1400 | 120 | 0.000283716 | 61.8 | 12 | 9.68 | 2740 | 0.45 | 0.49 | 4.365158e-12
0 | 1400 | 0 | 1400 | 120 | 0.000283716 | 61.8 | 12 | 9.68 | 2740 | 0.45 | 0.49 | 6.025596e-12
0 | 1600 | 0 | 1600 | 120 | 0.000283716 | 61.8 | 12 | 9.68 | 2740 | 0.38 | 0.42 | 9.772372e-13
0 | 1600 | 0 | 1600 | 120 | 0.000283716 | 61.8 | 12 | 9.68 | 2740 | 0.38 | 0.42 | 1.348963e-12
0 | 1600 | 0 | 1600 | 120 | 0.000283716 | 61.8 | 12 | 9.68 | 2740 | 0.38 | 0.42 | 5.248075e-13
0 | 1800 | 0 | 1800 | 120 | 0.000283716 | 61.8 | 12 | 9.68 | 2740 | 0.3 | 0.34 | 1.949845e-13
0 | 1800 | 0 | 1800 | 120 | 0.000283716 | 61.8 | 12 | 9.68 | 2740 | 0.3 | 0.34 | 1.584893e-13
0 | 1800 | 0 | 1800 | 120 | 0.000283716 | 61.8 | 12 | 9.68 | 2740 | 0.3 | 0.34 | 4.570882e-13
0 | 1400 | 0 | 1400 | 135 | 0.000274136 | 61.8 | 12 | 9.68 | 2740 | 0.45 | 0.49 | 4.786301e-12
0 | 1400 | 0 | 1400 | 135 | 0.000274136 | 61.8 | 12 | 9.68 | 2740 | 0.45 | 0.49 | 5.128614e-12
0 | 1400 | 0 | 1400 | 135 | 0.000274136 | 61.8 | 12 | 9.68 | 2740 | 0.45 | 0.49 | 6.606934e-12
0 | 1600 | 0 | 1600 | 135 | 0.000274136 | 61.8 | 12 | 9.68 | 2740 | 0.38 | 0.42 | 1.230269e-12
0 | 1600 | 0 | 1600 | 135 | 0.000274136 | 61.8 | 12 | 9.68 | 2740 | 0.38 | 0.42 | 1.380384e-12
0 | 1600 | 0 | 1600 | 135 | 0.000274136 | 61.8 | 12 | 9.68 | 2740 | 0.38 | 0.42 | 6.16595e-13
0 | 1800 | 0 | 1800 | 135 | 0.000274136 | 61.8 | 12 | 9.68 | 2740 | 0.3 | 0.34 | 2.041738e-13
0 | 1800 | 0 | 1800 | 135 | 0.000274136 | 61.8 | 12 | 9.68 | 2740 | 0.3 | 0.34 | 1.819701e-13
0 | 1800 | 0 | 1800 | 135 | 0.000274136 | 61.8 | 12 | 9.68 | 2740 | 0.3 | 0.34 | 5.888437e-13
0 | 1400 | 0 | 1400 | 150 | 0.000268442 | 61.8 | 12 | 9.68 | 2740 | 0.45 | 0.49 | 4.570882e-12
0 | 1400 | 0 | 1400 | 150 | 0.000268442 | 61.8 | 12 | 9.68 | 2740 | 0.45 | 0.49 | 4.786301e-12
0 | 1400 | 0 | 1400 | 150 | 0.000268442 | 61.8 | 12 | 9.68 | 2740 | 0.45 | 0.49 | 7.079458e-12
0 | 1600 | 0 | 1600 | 150 | 0.000268442 | 61.8 | 12 | 9.68 | 2740 | 0.38 | 0.42 | 1.096478e-12
0 | 1600 | 0 | 1600 | 150 | 0.000268442 | 61.8 | 12 | 9.68 | 2740 | 0.38 | 0.42 | 1.412538e-12
0 | 1800 | 0 | 1800 | 150 | 0.000268442 | 61.8 | 12 | 9.68 | 2740 | 0.3 | 0.34 | 2.041738e-13
0 | 1800 | 0 | 1800 | 150 | 0.000268442 | 61.8 | 12 | 9.68 | 2740 | 0.3 | 0.34 | 2.398833e-13
0 | 1800 | 0 | 1800 | 150 | 0.000268442 | 61.8 | 12 | 9.68 | 2740 | 0.3 | 0.34 | 6.309573e-13
0 | 1400 | 0 | 1400 | 20 | 0.001018135 | 61.8 | 12 | 9.68 | 2740 | 0.45 | 0.49 | 2.691535e-12
0 | 1400 | 0 | 1400 | 20 | 0.001018135 | 61.8 | 12 | 9.68 | 2740 | 0.45 | 0.49 | 1.949845e-12
0 | 1400 | 0 | 1400 | 20 | 0.001018135 | 61.8 | 12 | 9.68 | 2740 | 0.45 | 0.49 | 2.041738e-12
0 | 1600 | 0 | 1600 | 20 | 0.001018135 | 61.8 | 12 | 9.68 | 2740 | 0.38 | 0.42 | 3.715352e-13
0 | 1600 | 0 | 1600 | 20 | 0.001018135 | 61.8 | 12 | 9.68 | 2740 | 0.38 | 0.42 | 4.168694e-13
0 | 1600 | 0 | 1600 | 20 | 0.001018135 | 61.8 | 12 | 9.68 | 2740 | 0.38 | 0.42 | 3.630781e-13
0 | 1600 | 0 | 1600 | 20 | 0.001018135 | 61.8 | 12 | 9.68 | 2740 | 0.38 | 0.42 | 4.265795e-13
0 | 1600 | 0 | 1600 | 20 | 0.001018135 | 61.8 | 12 | 9.68 | 2740 | 0.38 | 0.42 | 2.290868e-13
0 | 1600 | 0 | 1600 | 20 | 0.001018135 | 61.8 | 12 | 9.68 | 2740 | 0.38 | 0.42 | 1.584893e-13
0 | 1800 | 0 | 1800 | 20 | 0.001018135 | 61.8 | 12 | 9.68 | 2740 | 0.3 | 0.34 | 2.951209e-14
0 | 1800 | 0 | 1800 | 20 | 0.001018135 | 61.8 | 12 | 9.68 | 2740 | 0.3 | 0.34 | 2.691535e-14
0 | 1800 | 0 | 1800 | 20 | 0.001018135 | 61.8 | 12 | 9.68 | 2740 | 0.3 | 0.34 | 2.344229e-14
0 | 1800 | 0 | 1800 | 20 | 0.001018135 | 61.8 | 12 | 9.68 | 2740 | 0.3 | 0.34 | 9.772372e-14
0 | 1800 | 0 | 1800 | 20 | 0.001018135 | 61.8 | 12 | 9.68 | 2740 | 0.3 | 0.34 | 4.786301e-14
0 | 1800 | 0 | 1800 | 20 | 0.001018135 | 61.8 | 12 | 9.68 | 2740 | 0.3 | 0.34 | 4.265795e-14
0 | 1400 | 0 | 1400 | 40 | 0.000638885 | 61.8 | 12 | 9.68 | 2740 | 0.45 | 0.49 | 3.890451e-12
0 | 1400 | 0 | 1400 | 40 | 0.000638885 | 61.8 | 12 | 9.68 | 2740 | 0.45 | 0.49 | 2.884032e-12
0 | 1400 | 0 | 1400 | 40 | 0.000638885 | 61.8 | 12 | 9.68 | 2740 | 0.45 | 0.49 | 2.951209e-12
0 | 1600 | 0 | 1600 | 40 | 0.000638885 | 61.8 | 12 | 9.68 | 2740 | 0.38 | 0.42 | 6.025596e-13
0 | 1600 | 0 | 1600 | 40 | 0.000638885 | 61.8 | 12 | 9.68 | 2740 | 0.38 | 0.42 | 6.91831e-13
0 | 1600 | 0 | 1600 | 40 | 0.000638885 | 61.8 | 12 | 9.68 | 2740 | 0.38 | 0.42 | 6.025596e-13
0 | 1800 | 0 | 1800 | 40 | 0.000638885 | 61.8 | 12 | 9.68 | 2740 | 0.3 | 0.34 | 1.513561e-13
0 | 1800 | 0 | 1800 | 40 | 0.000638885 | 61.8 | 12 | 9.68 | 2740 | 0.3 | 0.34 | 1.513561e-13
0 | 1800 | 0 | 1800 | 40 | 0.000638885 | 61.8 | 12 | 9.68 | 2740 | 0.3 | 0.34 | 6.606934e-14
0 | 1800 | 0 | 1800 | 40 | 0.000638885 | 61.8 | 12 | 9.68 | 2740 | 0.3 | 0.34 | 1.44544e-13
0 | 1800 | 0 | 1800 | 40 | 0.000638885 | 61.8 | 12 | 9.68 | 2740 | 0.3 | 0.34 | 6.025596e-14
0 | 1800 | 0 | 1800 | 40 | 0.000638885 | 61.8 | 12 | 9.68 | 2740 | 0.3 | 0.34 | 4.786301e-14
0 | 1400 | 0 | 1400 | 60 | 0.000449377 | 61.8 | 12 | 9.68 | 2740 | 0.45 | 0.49 | 4.897788e-12
0 | 1400 | 0 | 1400 | 60 | 0.000449377 | 61.8 | 12 | 9.68 | 2740 | 0.45 | 0.49 | 4.073803e-12
0 | 1400 | 0 | 1400 | 60 | 0.000449377 | 61.8 | 12 | 9.68 | 2740 | 0.45 | 0.49 | 4.073803e-12
0 | 1600 | 0 | 1600 | 60 | 0.000449377 | 61.8 | 12 | 9.68 | 2740 | 0.38 | 0.42 | 8.709636e-13
0 | 1600 | 0 | 1600 | 60 | 0.000449377 | 61.8 | 12 | 9.68 | 2740 | 0.38 | 0.42 | 9.772372e-13
0 | 1600 | 0 | 1600 | 60 | 0.000449377 | 61.8 | 12 | 9.68 | 2740 | 0.38 | 0.42 | 8.128305e-13
0 | 1800 | 0 | 1800 | 60 | 0.000449377 | 61.8 | 12 | 9.68 | 2740 | 0.3 | 0.34 | 1.905461e-13
0 | 1800 | 0 | 1800 | 60 | 0.000449377 | 61.8 | 12 | 9.68 | 2740 | 0.3 | 0.34 | 1.148154e-13
0 | 1800 | 0 | 1800 | 60 | 0.000449377 | 61.8 | 12 | 9.68 | 2740 | 0.3 | 0.34 | 7.762471e-14
0 | 1800 | 0 | 1800 | 60 | 0.000449377 | 61.8 | 12 | 9.68 | 2740 | 0.3 | 0.34 | 2.089296e-13
0 | 1800 | 0 | 1800 | 60 | 0.000449377 | 61.8 | 12 | 9.68 | 2740 | 0.3 | 0.34 | 6.456542e-14
0 | 1800 | 0 | 1800 | 60 | 0.000449377 | 61.8 | 12 | 9.68 | 2740 | 0.3 | 0.34 | 5.248075e-14
0 | 1400 | 0 | 1400 | 80 | 0.00035468 | 61.8 | 12 | 9.68 | 2740 | 0.45 | 0.49 | 5.754399e-12
0 | 1400 | 0 | 1400 | 80 | 0.00035468 | 61.8 | 12 | 9.68 | 2740 | 0.45 | 0.49 | 5.248075e-12
0 | 1400 | 0 | 1400 | 80 | 0.00035468 | 61.8 | 12 | 9.68 | 2740 | 0.45 | 0.49 | 5.248075e-12
0 | 1600 | 0 | 1600 | 80 | 0.00035468 | 61.8 | 12 | 9.68 | 2740 | 0.38 | 0.42 | 8.912509e-13
0 | 1600 | 0 | 1600 | 80 | 0.00035468 | 61.8 | 12 | 9.68 | 2740 | 0.38 | 0.42 | 1.071519e-12
0 | 1600 | 0 | 1600 | 80 | 0.00035468 | 61.8 | 12 | 9.68 | 2740 | 0.38 | 0.42 | 8.912509e-13
0 | 1800 | 0 | 1800 | 80 | 0.00035468 | 61.8 | 12 | 9.68 | 2740 | 0.3 | 0.34 | 2.754229e-13
0 | 1800 | 0 | 1800 | 80 | 0.00035468 | 61.8 | 12 | 9.68 | 2740 | 0.3 | 0.34 | 2.137962e-13
0 | 1800 | 0 | 1800 | 80 | 0.00035468 | 61.8 | 12 | 9.68 | 2740 | 0.3 | 0.34 | 6.16595e-14
0 | 1800 | 0 | 1800 | 80 | 0.00035468 | 61.8 | 12 | 9.68 | 2740 | 0.3 | 0.34 | 2.344229e-13
0 | 1800 | 0 | 1800 | 80 | 0.00035468 | 61.8 | 12 | 9.68 | 2740 | 0.3 | 0.34 | 8.317638e-14
0 | 1800 | 0 | 1800 | 80 | 0.00035468 | 61.8 | 12 | 9.68 | 2740 | 0.3 | 0.34 | 8.128305e-14
0.446 | 1350 | 0 | 1350 | 25 | 0.000897432 | 37.5 | 20 | 4.58 | 2760 | 0.47 | 0.51 | 1e-13
0.446 | 1430 | 0 | 1430 | 25 | 0.000897432 | 37.5 | 20 | 4.58 | 2760 | 0.44 | 0.48 | 3.019952e-13
0.446 | 1590 | 0 | 1590 | 25 | 0.000897432 | 37.5 | 20 | 4.58 | 2760 | 0.38 | 0.42 | 6.025596e-14
0.446 | 1660 | 0 | 1660 | 25 | 0.000897432 | 37.5 | 20 | 4.58 | 2760 | 0.35 | 0.4 | 5.011872e-14
0.446 | 1350 | 0 | 1350 | 25 | 0.000897432 | 37.5 | 20 | 4.58 | 2760 | 0.47 | 0.51 | 3.981072e-13
0.446 | 1430 | 0 | 1430 | 25 | 0.000897432 | 37.5 | 20 | 4.58 | 2760 | 0.44 | 0.48 | 6.025596e-14
0.446 | 1510 | 0 | 1510 | 79 | 0.000358019 | 37.5 | 20 | 4.58 | 2760 | 0.41 | 0.45 | 1e-13
0.446 | 1510 | 0 | 1510 | 58 | 0.000462974 | 37.5 | 20 | 4.58 | 2760 | 0.41 | 0.45 | 1e-13
0.446 | 1510 | 0 | 1510 | 84 | 0.000342427 | 37.5 | 20 | 4.58 | 2760 | 0.41 | 0.45 | 1e-13
0.446 | 1510 | 0 | 1510 | 59 | 0.000456058 | 37.5 | 20 | 4.58 | 2760 | 0.41 | 0.45 | 1e-13
0.446 | 1510 | 0 | 1510 | 25 | 0.000897432 | 37.5 | 20 | 4.58 | 2760 | 0.41 | 0.45 | 1e-13
0.446 | 1510 | 0 | 1510 | 14 | 0.001193523 | 37.5 | 20 | 4.58 | 2760 | 0.41 | 0.45 | 1e-13
0.446 | 1510 | 0 | 1510 | 123 | 0.000281382 | 37.5 | 20 | 4.58 | 2760 | 0.41 | 0.45 | 1e-13
0.446 | 1510 | 0 | 1510 | 84 | 0.000342427 | 37.5 | 20 | 4.58 | 2760 | 0.41 | 0.45 | 1e-13
0.446 | 1510 | 0 | 1510 | 25 | 0.000897432 | 37.5 | 20 | 4.58 | 2760 | 0.41 | 0.45 | 1e-13
0.446 | 1510 | 0 | 1510 | 17 | 0.00110127 | 37.5 | 20 | 4.58 | 2760 | 0.41 | 0.45 | 1e-13
0.2 | 1400 | 60 | 820 | 25 | 0.000897432 | 30 | 25 | 6.84 | 2700 | 0.45 | 0.48 | 1e-09
0.2 | 1191 | 60 | 652 | 23 | 0.000943217 | 30 | 25 | 6.84 | 2700 | 0.54 | 0.56 | 3.388442e-11
0.2 | 1201 | 60 | 660 | 23 | 0.000943217 | 30 | 25 | 6.84 | 2700 | 0.53 | 0.56 | 2.951209e-11
0.2 | 1296 | 60 | 734 | 23 | 0.000943217 | 30 | 25 | 6.84 | 2700 | 0.49 | 0.52 | 4.466836e-12
0.2 | 1305 | 60 | 741 | 23 | 0.000943217 | 30 | 25 | 6.84 | 2700 | 0.49 | 0.52 | 5.754399e-12
0.2 | 1399 | 60 | 819 | 23 | 0.000943217 | 30 | 25 | 6.84 | 2700 | 0.45 | 0.48 | 1.698244e-12
0.2 | 1394 | 60 | 815 | 23 | 0.000943217 | 30 | 25 | 6.84 | 2700 | 0.46 | 0.48 | 1.348963e-12
0 | 1700 | 0 | 1700 | 20 | 0.001022423 | 25.6 | 29 | 9.68 | 2660 | 0.34 | 0.36 | 1.548817e-13
0 | 1700 | 0 | 1700 | 40 | 0.000641028 | 25.6 | 29 | 9.68 | 2660 | 0.34 | 0.36 | 2.754229e-13
0 | 1700 | 0 | 1700 | 50 | 0.000527106 | 25.6 | 29 | 9.68 | 2660 | 0.34 | 0.36 | 3.388442e-13
0 | 1700 | 0 | 1700 | 60 | 0.000450447 | 25.6 | 29 | 9.68 | 2660 | 0.34 | 0.36 | 4.365158e-13
0 | 1700 | 10 | 1634 | 20 | 0.001018135 | 25.6 | 29 | 9.68 | 2660 | 0.34 | 0.36 | 2.818383e-13
0 | 1700 | 30 | 1473 | 20 | 0.001018135 | 25.6 | 29 | 9.68 | 2660 | 0.34 | 0.36 | 6.606934e-13
0 | 1700 | 40 | 1371 | 20 | 0.001018135 | 25.6 | 29 | 9.68 | 2660 | 0.34 | 0.36 | 1.122018e-12
0 | 1700 | 50 | 1251 | 20 | 0.001018135 | 25.6 | 29 | 9.68 | 2660 | 0.34 | 0.36 | 1.737801e-12
0 | 1800 | 10 | 1738 | 20 | 0.001018135 | 25.6 | 29 | 9.68 | 2660 | 0.3 | 0.32 | 1.584893e-13
0 | 1800 | 30 | 1582 | 20 | 0.001018135 | 25.6 | 29 | 9.68 | 2660 | 0.3 | 0.32 | 3.162278e-13
0 | 1800 | 40 | 1483 | 20 | 0.001018135 | 25.6 | 29 | 9.68 | 2660 | 0.3 | 0.32 | 5.495409e-13
0 | 1800 | 50 | 1363 | 20 | 0.001018135 | 25.6 | 29 | 9.68 | 2660 | 0.3 | 0.32 | 9.772372e-13
0 | 1900 | 10 | 1841 | 20 | 0.001018135 | 25.6 | 29 | 9.68 | 2660 | 0.26 | 0.29 | 6.91831e-14
0 | 1900 | 30 | 1694 | 20 | 0.001018135 | 25.6 | 29 | 9.68 | 2660 | 0.26 | 0.29 | 2.630268e-13
0 | 1900 | 40 | 1598 | 20 | 0.001018135 | 25.6 | 29 | 9.68 | 2660 | 0.26 | 0.29 | 3.162278e-13
0 | 1900 | 50 | 1480 | 20 | 0.001018135 | 25.6 | 29 | 9.68 | 2660 | 0.26 | 0.29 | 6.309573e-13
0 | 2000 | 10 | 1947 | 20 | 0.001018135 | 25.6 | 29 | 9.68 | 2660 | 0.22 | 0.25 | 5.248075e-14
0 | 2000 | 30 | 1810 | 20 | 0.001018135 | 25.6 | 29 | 9.68 | 2660 | 0.22 | 0.25 | 1.584893e-13
0 | 2000 | 40 | 1719 | 20 | 0.001018135 | 25.6 | 29 | 9.68 | 2660 | 0.22 | 0.25 | 2.290868e-13
0 | 2000 | 50 | 1607 | 20 | 0.001018135 | 25.6 | 29 | 9.68 | 2660 | 0.22 | 0.25 | 4.073803e-13
0 | 1600 | 30 | 1370 | 20 | 0.001018135 | 25.6 | 29 | 9.68 | 2660 | 0.38 | 0.4 | 1.479108e-12
0 | 1700 | 30 | 1470 | 20 | 0.001018135 | 25.6 | 29 | 9.68 | 2660 | 0.34 | 0.36 | 4.786301e-13
0 | 1800 | 30 | 1580 | 20 | 0.001018135 | 25.6 | 29 | 9.68 | 2660 | 0.3 | 0.32 | 4.073803e-13
0 | 1900 | 30 | 1690 | 20 | 0.001018135 | 25.6 | 29 | 9.68 | 2660 | 0.26 | 0.29 | 2.398833e-13
0 | 2000 | 30 | 1810 | 20 | 0.001018135 | 25.6 | 29 | 9.68 | 2660 | 0.22 | 0.25 | 1.023293e-13
0.5 | 1600 | 30 | 1370 | 20 | 0.001018135 | 25.6 | 29 | 4.33 | 2660 | 0.38 | 0.4 | 3.019952e-12
0.5 | 1700 | 30 | 1470 | 20 | 0.001018135 | 25.6 | 29 | 4.33 | 2660 | 0.34 | 0.36 | 1.202264e-12
0.5 | 1800 | 30 | 1580 | 20 | 0.001018135 | 25.6 | 29 | 4.33 | 2660 | 0.3 | 0.32 | 7.413102e-13
0.5 | 1900 | 30 | 1690 | 20 | 0.001018135 | 25.6 | 29 | 4.33 | 2660 | 0.26 | 0.29 | 4.677351e-13
0.5 | 2000 | 30 | 1810 | 20 | 0.001018135 | 25.6 | 29 | 4.33 | 2660 | 0.22 | 0.25 | 1.348963e-13
0.5 | 1600 | 30 | 1370 | 20 | 0.001018135 | 25.6 | 29 | 4.33 | 2660 | 0.38 | 0.4 | 3.630781e-12
0.5 | 1700 | 30 | 1470 | 20 | 0.001018135 | 25.6 | 29 | 4.33 | 2660 | 0.34 | 0.36 | 2.238721e-12
0.5 | 1800 | 30 | 1580 | 20 | 0.001018135 | 25.6 | 29 | 4.33 | 2660 | 0.3 | 0.32 | 9.332543e-13
0.5 | 1900 | 30 | 1690 | 20 | 0.001018135 | 25.6 | 29 | 4.33 | 2660 | 0.26 | 0.29 | 7.585776e-13
0.5 | 2000 | 30 | 1810 | 20 | 0.001018135 | 25.6 | 29 | 4.33 | 2660 | 0.22 | 0.25 | 2.187762e-13
0.1 | 1900 | 30 | 1694 | 20 | 0.001018135 | 25.6 | 29 | 9.61 | 2660 | 0.26 | 0.29 | 3.801894e-13
1 | 1900 | 30 | 1694 | 20 | 0.001018135 | 25.6 | 29 | 3.06 | 2660 | 0.26 | 0.29 | 9.772372e-13
2 | 1900 | 30 | 1694 | 20 | 0.001018135 | 25.6 | 29 | 2.16 | 2660 | 0.26 | 0.29 | 1.737801e-12
0.1 | 1900 | 30 | 1694 | 20 | 0.001018135 | 25.6 | 29 | 9.61 | 2660 | 0.26 | 0.29 | 3.235937e-13
1 | 1900 | 30 | 1694 | 20 | 0.001018135 | 25.6 | 29 | 3.06 | 2660 | 0.26 | 0.29 | 8.317638e-13
0.1 | 1700 | 0 | 1700 | 20 | 0.001018135 | 25.6 | 29 | 9.54 | 2660 | 0.34 | 0.36 | 2.884032e-13
0.5 | 1700 | 0 | 1700 | 20 | 0.001018135 | 25.6 | 29 | 4.34 | 2660 | 0.34 | 0.36 | 3.467369e-13
1 | 1700 | 0 | 1700 | 20 | 0.001018135 | 25.6 | 29 | 3.07 | 2660 | 0.34 | 0.36 | 3.890451e-13
0.1 | 1700 | 0 | 1700 | 20 | 0.001018135 | 25.6 | 29 | 9.79 | 2660 | 0.34 | 0.36 | 2.511886e-13
0.5 | 1700 | 0 | 1700 | 20 | 0.001018135 | 25.6 | 29 | 4.32 | 2660 | 0.34 | 0.36 | 5.370318e-13
1 | 1700 | 0 | 1700 | 20 | 0.001018135 | 25.6 | 29 | 3.07 | 2660 | 0.34 | 0.36 | 5.888437e-13
2 | 1700 | 0 | 1700 | 20 | 0.001018135 | 25.6 | 29 | 2.17 | 2660 | 0.34 | 0.36 | 8.317638e-13
0.2 | 778 | 0 | 778 | 20 | 0.001018135 | 37.5 | 20 | 6.84 | 2760 | 0.7 | 0.72 | 1.513561e-10
0.2 | 1073 | 0 | 1073 | 20 | 0.001018135 | 37.5 | 20 | 6.84 | 2760 | 0.58 | 0.61 | 4.073803e-12
0.2 | 1231 | 0 | 1231 | 20 | 0.001018135 | 37.5 | 20 | 6.84 | 2760 | 0.52 | 0.55 | 3.090295e-13
0.2 | 1393 | 0 | 1393 | 20 | 0.001018135 | 37.5 | 20 | 6.84 | 2760 | 0.46 | 0.5 | 8.128305e-14
0.2 | 1534 | 0 | 1534 | 20 | 0.001018135 | 37.5 | 20 | 6.84 | 2760 | 0.4 | 0.44 | 3.981072e-14
0.2 | 748 | 0 | 748 | 20 | 0.001018135 | 37.5 | 20 | 6.84 | 2760 | 0.71 | 0.73 | 9.120108e-11
0.2 | 1116 | 0 | 1116 | 20 | 0.001018135 | 37.5 | 20 | 6.84 | 2760 | 0.56 | 0.6 | 5.248075e-12
0.2 | 1288 | 0 | 1288 | 20 | 0.001018135 | 37.5 | 20 | 6.84 | 2760 | 0.5 | 0.53 | 3.235937e-13
0.2 | 1427 | 0 | 1427 | 20 | 0.001018135 | 37.5 | 20 | 6.84 | 2760 | 0.44 | 0.48 | 1.096478e-13
0.2 | 1591 | 0 | 1591 | 20 | 0.001018135 | 37.5 | 20 | 6.84 | 2760 | 0.38 | 0.42 | 5.011872e-14
0.2 | 831 | 0 | 831 | 20 | 0.001018135 | 37.5 | 20 | 6.84 | 2760 | 0.68 | 0.7 | 3.981072e-11
0.2 | 1143 | 0 | 1143 | 20 | 0.001018135 | 37.5 | 20 | 6.84 | 2760 | 0.55 | 0.59 | 1.995262e-12
0.2 | 1279 | 0 | 1279 | 20 | 0.001018135 | 37.5 | 20 | 6.84 | 2760 | 0.5 | 0.54 | 3.981072e-13
0.2 | 1453 | 0 | 1453 | 20 | 0.001018135 | 37.5 | 20 | 6.84 | 2760 | 0.43 | 0.47 | 1e-13
0.2 | 1606 | 0 | 1606 | 20 | 0.001018135 | 37.5 | 20 | 6.84 | 2760 | 0.37 | 0.42 | 5.011872e-14
0.2 | 831 | 0 | 831 | 90 | 0.000326958 | 37.5 | 20 | 6.84 | 2760 | 0.68 | 0.7 | 1.995262e-11
0.2 | 1143 | 0 | 1143 | 90 | 0.000326958 | 37.5 | 20 | 6.84 | 2760 | 0.55 | 0.59 | 1e-12
0.2 | 1279 | 0 | 1279 | 90 | 0.000326958 | 37.5 | 20 | 6.84 | 2760 | 0.5 | 0.54 | 1.995262e-13
0.2 | 1453 | 0 | 1453 | 90 | 0.000326958 | 37.5 | 20 | 6.84 | 2760 | 0.43 | 0.47 | 7.079458e-14
0.2 | 1606 | 0 | 1606 | 90 | 0.000326958 | 37.5 | 20 | 6.84 | 2760 | 0.37 | 0.42 | 3.981072e-14
0.2 | 875 | 30 | 680 | 20 | 0.001018135 | 37.5 | 20 | 6.84 | 2760 | 0.66 | 0.68 | 1e-10
0.2 | 1194 | 30 | 966 | 20 | 0.001018135 | 37.5 | 20 | 6.84 | 2760 | 0.53 | 0.57 | 6.025596e-12
0.2 | 1335 | 30 | 1101 | 20 | 0.001018135 | 37.5 | 20 | 6.84 | 2760 | 0.48 | 0.52 | 1e-12
0.2 | 1516 | 30 | 1281 | 20 | 0.001018135 | 37.5 | 20 | 6.84 | 2760 | 0.41 | 0.45 | 3.019952e-13
0.2 | 1657 | 30 | 1428 | 20 | 0.001018135 | 37.5 | 20 | 6.84 | 2760 | 0.35 | 0.4 | 1e-13
0.2 | 875 | 30 | 680 | 20 | 0.001018135 | 37.5 | 20 | 6.84 | 2760 | 0.66 | 0.68 | 5.011872e-10
0.2 | 1164 | 30 | 938 | 20 | 0.001018135 | 37.5 | 20 | 6.84 | 2760 | 0.55 | 0.58 | 1.995262e-11
0.2 | 1341 | 30 | 1107 | 20 | 0.001018135 | 37.5 | 20 | 6.84 | 2760 | 0.48 | 0.51 | 2.511886e-12
0.2 | 1502 | 30 | 1267 | 20 | 0.001018135 | 37.5 | 20 | 6.84 | 2760 | 0.41 | 0.46 | 3.981072e-13
0.2 | 1671 | 30 | 1443 | 20 | 0.001018135 | 37.5 | 20 | 6.84 | 2760 | 0.35 | 0.39 | 1e-13
0.2 | 875 | 30 | 680 | 90 | 0.000326958 | 37.5 | 20 | 6.84 | 2760 | 0.66 | 0.68 | 5.011872e-10
0.2 | 1164 | 30 | 938 | 90 | 0.000326958 | 37.5 | 20 | 6.84 | 2760 | 0.55 | 0.58 | 7.079458e-12
0.2 | 1341 | 30 | 1107 | 90 | 0.000326958 | 37.5 | 20 | 6.84 | 2760 | 0.48 | 0.51 | 8.912509e-13
0.2 | 1502 | 30 | 1267 | 90 | 0.000326958 | 37.5 | 20 | 6.84 | 2760 | 0.41 | 0.46 | 3.019952e-13
0.2 | 1671 | 30 | 1443 | 90 | 0.000326958 | 37.5 | 20 | 6.84 | 2760 | 0.35 | 0.39 | 8.912509e-14
0 | 1600 | 0 | 1600 | 25 | 0.000896462 | 56 | 13 | 9.68 | 2700 | 0.38 | 0.41 | 4.466836e-14
0 | 1600 | 0 | 1600 | 25 | 0.000896462 | 56 | 13 | 9.68 | 2700 | 0.38 | 0.41 | 4.073803e-14
0 | 1600 | 0 | 1600 | 30 | 0.000798896 | 56 | 13 | 9.68 | 2700 | 0.38 | 0.41 | 1.071519e-13
0 | 1600 | 0 | 1600 | 40 | 0.000638194 | 56 | 13 | 9.68 | 2700 | 0.38 | 0.41 | 7.413102e-14
0 | 1600 | 0 | 1600 | 50 | 0.000527696 | 56 | 13 | 9.68 | 2700 | 0.38 | 0.41 | 1.258925e-13
0 | 1600 | 0 | 1600 | 60 | 0.000450302 | 56 | 13 | 9.68 | 2700 | 0.38 | 0.41 | 5.495409e-14
0 | 1600 | 0 | 1600 | 80 | 0.000354969 | 56 | 13 | 9.68 | 2700 | 0.38 | 0.41 | 1.122018e-13
0 | 1600 | 0 | 1600 | 80 | 0.000354969 | 56 | 13 | 9.68 | 2700 | 0.38 | 0.41 | 8.128305e-14
0 | 1500 | 0 | 1500 | 27 | 0.000848729 | 56 | 13 | 9.68 | 2700 | 0.42 | 0.44 | 3.630781e-14
0 | 1500 | 0 | 1500 | 27 | 0.000848729 | 56 | 13 | 9.68 | 2700 | 0.42 | 0.44 | 4.365158e-14
0 | 1500 | 0 | 1500 | 30 | 0.000796593 | 56 | 13 | 9.68 | 2700 | 0.42 | 0.44 | 4.466836e-14
0 | 1500 | 0 | 1500 | 30 | 0.000796593 | 56 | 13 | 9.68 | 2700 | 0.42 | 0.44 | 3.548134e-13
0 | 1500 | 0 | 1500 | 40 | 0.000641403 | 56 | 13 | 9.68 | 2700 | 0.42 | 0.44 | 9.549926e-14
0 | 1500 | 0 | 1500 | 40 | 0.000641403 | 56 | 13 | 9.68 | 2700 | 0.42 | 0.44 | 2.398833e-13
0 | 1500 | 0 | 1500 | 50 | 0.000528829 | 56 | 13 | 9.68 | 2700 | 0.42 | 0.44 | 1.862087e-13
0 | 1500 | 0 | 1500 | 60 | 0.000450291 | 56 | 13 | 9.68 | 2700 | 0.42 | 0.44 | 2.818383e-13
0 | 1500 | 0 | 1500 | 60 | 0.000450291 | 56 | 13 | 9.68 | 2700 | 0.42 | 0.44 | 4.073803e-13
0 | 1500 | 0 | 1500 | 70 | 0.00039414 | 56 | 13 | 9.68 | 2700 | 0.42 | 0.44 | 3.467369e-13
0 | 1500 | 0 | 1500 | 80 | 0.000354966 | 56 | 13 | 9.68 | 2700 | 0.42 | 0.44 | 5.370318e-13
0 | 1500 | 0 | 1500 | 80 | 0.000354966 | 56 | 13 | 9.68 | 2700 | 0.42 | 0.44 | 7.943282e-13
0 | 1600 | 0 | 1600 | 25 | 0.00090051 | 56 | 13 | 9.68 | 2700 | 0.38 | 0.41 | 4.073803e-14
0 | 1600 | 0 | 1600 | 25 | 0.00090051 | 56 | 13 | 9.68 | 2700 | 0.38 | 0.41 | 4.365158e-14
0 | 1600 | 0 | 1600 | 30 | 0.000794337 | 56 | 13 | 9.68 | 2700 | 0.38 | 0.41 | 1.071519e-13
0 | 1600 | 0 | 1600 | 40 | 0.000639798 | 56 | 13 | 9.68 | 2700 | 0.38 | 0.41 | 7.24436e-14
0 | 1600 | 0 | 1600 | 50 | 0.000527698 | 56 | 13 | 9.68 | 2700 | 0.38 | 0.41 | 1.258925e-13
0 | 1600 | 0 | 1600 | 60 | 0.000449491 | 56 | 13 | 9.68 | 2700 | 0.38 | 0.41 | 5.495409e-14
0 | 1600 | 0 | 1600 | 70 | 0.000393576 | 56 | 13 | 9.68 | 2700 | 0.38 | 0.41 | 1.258925e-13
0 | 1600 | 0 | 1600 | 80 | 0.000354567 | 56 | 13 | 9.68 | 2700 | 0.38 | 0.41 | 7.943282e-14
0 | 1600 | 0 | 1600 | 80 | 0.000354567 | 56 | 13 | 9.68 | 2700 | 0.38 | 0.41 | 1.122018e-13
0 | 1700 | 0 | 1700 | 30 | 0.000796593 | 56 | 13 | 9.68 | 2700 | 0.34 | 0.37 | 1.778279e-14
0 | 1700 | 0 | 1700 | 30 | 0.000796593 | 56 | 13 | 9.68 | 2700 | 0.34 | 0.37 | 6.456542e-14
0 | 1700 | 0 | 1700 | 40 | 0.000641403 | 56 | 13 | 9.68 | 2700 | 0.34 | 0.37 | 4.168694e-14
0 | 1700 | 0 | 1700 | 40 | 0.000641403 | 56 | 13 | 9.68 | 2700 | 0.34 | 0.37 | 8.912509e-14
0 | 1700 | 0 | 1700 | 50 | 0.000528829 | 56 | 13 | 9.68 | 2700 | 0.34 | 0.37 | 2.398833e-14
0 | 1700 | 0 | 1700 | 60 | 0.000449491 | 56 | 13 | 9.68 | 2700 | 0.34 | 0.37 | 4.168694e-14
0 | 1700 | 0 | 1700 | 60 | 0.000449491 | 56 | 13 | 9.68 | 2700 | 0.34 | 0.37 | 8.709636e-14
0 | 1700 | 0 | 1700 | 70 | 0.000393576 | 56 | 13 | 9.68 | 2700 | 0.34 | 0.37 | 8.709636e-14
0 | 1700 | 0 | 1700 | 70 | 0.000393576 | 56 | 13 | 9.68 | 2700 | 0.34 | 0.37 | 1.737801e-13
0 | 1700 | 0 | 1700 | 80 | 0.000354966 | 56 | 13 | 9.68 | 2700 | 0.34 | 0.37 | 2.818383e-14
0 | 1700 | 0 | 1700 | 80 | 0.000354966 | 56 | 13 | 9.68 | 2700 | 0.34 | 0.37 | 6.76083e-13
0 | 1600 | 0 | 1600 | 100 | 0.000307361 | 91 | 8 | 9.68 | 2760 | 0.38 | 0.42 | 2.691535e-13
0 | 1250 | 0 | 1250 | 15 | 0.001161699 | 91 | 8 | 9.68 | 2760 | 0.51 | 0.55 | 1.949845e-12
0 | 1274 | 0 | 1274 | 15 | 0.001161699 | 91 | 8 | 9.68 | 2760 | 0.5 | 0.54 | 1.230269e-12
0 | 1502 | 0 | 1502 | 15 | 0.001161699 | 91 | 8 | 9.68 | 2760 | 0.41 | 0.46 | 2.344229e-13
0 | 1519 | 0 | 1519 | 15 | 0.001161699 | 91 | 8 | 9.68 | 2760 | 0.41 | 0.45 | 2.630268e-13
0 | 1644 | 0 | 1644 | 15 | 0.001161699 | 91 | 8 | 9.68 | 2760 | 0.36 | 0.4 | 1.023293e-13
0 | 1803 | 0 | 1803 | 15 | 0.001161699 | 91 | 8 | 9.68 | 2760 | 0.3 | 0.35 | 4.570882e-14
0 | 1262 | 0 | 1262 | 15 | 0.001161699 | 91 | 8 | 9.68 | 2760 | 0.51 | 0.54 | 1.258925e-12
0 | 1306 | 0 | 1306 | 15 | 0.001161699 | 91 | 8 | 9.68 | 2760 | 0.49 | 0.53 | 7.943282e-13
0 | 1391 | 0 | 1391 | 15 | 0.001161699 | 91 | 8 | 9.68 | 2760 | 0.46 | 0.5 | 5.011872e-13
0 | 1457 | 0 | 1457 | 15 | 0.001161699 | 91 | 8 | 9.68 | 2760 | 0.43 | 0.47 | 2.691535e-13
0 | 1470 | 0 | 1470 | 15 | 0.001161699 | 91 | 8 | 9.68 | 2760 | 0.43 | 0.47 | 2.290868e-13
0 | 1508 | 0 | 1508 | 15 | 0.001161699 | 91 | 8 | 9.68 | 2760 | 0.41 | 0.45 | 1.949845e-13
0 | 1597 | 0 | 1597 | 15 | 0.001161699 | 91 | 8 | 9.68 | 2760 | 0.38 | 0.42 | 1.122018e-13
0 | 1609 | 0 | 1609 | 15 | 0.001161699 | 91 | 8 | 9.68 | 2760 | 0.37 | 0.42 | 1.148154e-13
0 | 1700 | 0 | 1700 | 15 | 0.001161699 | 91 | 8 | 9.68 | 2760 | 0.34 | 0.38 | 6.309573e-14
0 | 1738 | 0 | 1738 | 15 | 0.001161699 | 91 | 8 | 9.68 | 2760 | 0.32 | 0.37 | 8.317638e-14
0 | 1429 | 95 | 146 | 22 | 0.000967329 | 30 | 25 | 9.68 | 2700 | 0.44 | 0.47 | 3.548134e-11
0 | 1446 | 95 | 150 | 22 | 0.000967329 | 30 | 25 | 9.68 | 2700 | 0.44 | 0.46 | 2.691535e-10
0 | 1460 | 95 | 153 | 22 | 0.000967329 | 30 | 25 | 9.68 | 2700 | 0.43 | 0.46 | 7.079458e-11
0 | 1483 | 90 | 299 | 22 | 0.000967329 | 30 | 25 | 9.68 | 2700 | 0.42 | 0.45 | 6.76083e-11
0 | 1497 | 90 | 304 | 22 | 0.000967329 | 30 | 25 | 9.68 | 2700 | 0.42 | 0.45 | 3.162278e-11
0 | 1581 | 90 | 342 | 22 | 0.000967329 | 30 | 25 | 9.68 | 2700 | 0.38 | 0.41 | 2.754229e-11
0 | 1614 | 90 | 357 | 22 | 0.000967329 | 30 | 25 | 9.68 | 2700 | 0.37 | 0.4 | 2.238721e-11
0 | 1663 | 90 | 382 | 22 | 0.000967329 | 30 | 25 | 9.68 | 2700 | 0.35 | 0.38 | 1.412538e-11
0 | 1686 | 90 | 394 | 22 | 0.000967329 | 30 | 25 | 9.68 | 2700 | 0.34 | 0.38 | 4.365158e-11
0 | 1713 | 90 | 410 | 22 | 0.000967329 | 30 | 25 | 9.68 | 2700 | 0.33 | 0.37 | 3.235937e-11
0 | 1745 | 90 | 428 | 22 | 0.000967329 | 30 | 25 | 9.68 | 2700 | 0.32 | 0.35 | 1.862087e-11
0 | 1595 | 80 | 616 | 22 | 0.000967329 | 30 | 25 | 9.68 | 2700 | 0.38 | 0.41 | 2.884032e-11
0 | 1600 | 80 | 619 | 22 | 0.000967329 | 30 | 25 | 9.68 | 2700 | 0.38 | 0.41 | 1.096478e-11
0 | 1606 | 80 | 624 | 22 | 0.000967329 | 30 | 25 | 9.68 | 2700 | 0.37 | 0.41 | 1.023293e-11
0 | 1748 | 80 | 740 | 22 | 0.000967329 | 30 | 25 | 9.68 | 2700 | 0.32 | 0.35 | 6.606934e-12
0 | 1768 | 80 | 758 | 22 | 0.000967329 | 30 | 25 | 9.68 | 2700 | 0.31 | 0.35 | 4.897788e-12
0 | 1790 | 80 | 779 | 22 | 0.000967329 | 30 | 25 | 9.68 | 2700 | 0.3 | 0.34 | 7.585776e-12
0 | 1595 | 70 | 827 | 22 | 0.000967329 | 30 | 25 | 9.68 | 2700 | 0.38 | 0.41 | 6.606934e-12
0 | 1612 | 70 | 842 | 22 | 0.000967329 | 30 | 25 | 9.68 | 2700 | 0.37 | 0.4 | 4.897788e-12
0 | 1612 | 70 | 842 | 22 | 0.000967329 | 30 | 25 | 9.68 | 2700 | 0.37 | 0.4 | 4.365158e-12
0 | 1618 | 70 | 848 | 22 | 0.000967329 | 30 | 25 | 9.68 | 2700 | 0.37 | 0.4 | 5.623413e-12
0 | 1626 | 70 | 855 | 22 | 0.000967329 | 30 | 25 | 9.68 | 2700 | 0.37 | 0.4 | 3.548134e-12
0 | 1757 | 70 | 984 | 22 | 0.000967329 | 30 | 25 | 9.68 | 2700 | 0.31 | 0.35 | 3.467369e-12
0 | 1757 | 70 | 984 | 22 | 0.000967329 | 30 | 25 | 9.68 | 2700 | 0.31 | 0.35 | 2.884032e-12
0 | 1760 | 70 | 987 | 22 | 0.000967329 | 30 | 25 | 9.68 | 2700 | 0.31 | 0.35 | 2.041738e-12
0 | 1766 | 70 | 993 | 22 | 0.000967329 | 30 | 25 | 9.68 | 2700 | 0.31 | 0.35 | 3.981072e-12
0 | 1768 | 70 | 995 | 22 | 0.000967329 | 30 | 25 | 9.68 | 2700 | 0.31 | 0.35 | 4.897788e-12
0 | 1578 | 50 | 1124 | 22 | 0.000967329 | 30 | 25 | 9.68 | 2700 | 0.38 | 0.42 | 2.137962e-12
0 | 1616 | 50 | 1163 | 22 | 0.000967329 | 30 | 25 | 9.68 | 2700 | 0.37 | 0.4 | 2.344229e-12
0 | 1710 | 50 | 1262 | 22 | 0.000967329 | 30 | 25 | 9.68 | 2700 | 0.33 | 0.37 | 1.44544e-12
0 | 1732 | 50 | 1286 | 22 | 0.000967329 | 30 | 25 | 9.68 | 2700 | 0.32 | 0.36 | 1.202264e-12
0 | 1741 | 50 | 1297 | 22 | 0.000967329 | 30 | 25 | 9.68 | 2700 | 0.32 | 0.36 | 1.62181e-12
0 | 1037.212 | 66.595 | 453.764 | 23.384 | 0.000909523133 | 30.178 | 23.897 | 9.4085 | 2699.6 | 0.56202 | 0.59176 | 6.266427e-12
0 | 1684.496 | 0 | 1655.156 | 34.536 | 0.000760585092 | 56.4034 | 13.145 | 9.79 | 2700.4 | 0.33907 | 0.37672 | 5.59706e-14
0 | 1399.04 | 55.575 | 872.768 | 23.384 | 0.000915073619 | 29.7856 | 24.569 | 9.62977 | 2700.2 | 0.43364 | 0.46552 | 2.761086e-12
0 | 1206.232 | 0 | 1189.802 | 51.4 | 0.000586669864 | 30.2434 | 24.758 | 9.52295 | 2700.4 | 0.51302 | 0.5524 | 3.407768e-12
0 | 1343.952 | 0 | 1341.83 | 67.176 | 0.000438656904 | 30.2434 | 24.569 | 9.4085 | 2700.7 | 0.45128 | 0.49048 | 1.832779e-12
0 | 1045.976 | 48.165 | 665.12 | 24.336 | 0.000910448214 | 29.851 | 24.254 | 9.24827 | 2700.3 | 0.56643 | 0.5956 | 5.994873e-12
0 | 1400.292 | 0 | 1386.326 | 60.24 | 0.000484910954 | 62.2894 | 12.221 | 9.76711 | 2740.7 | 0.44491 | 0.49192 | 3.97933e-12
0 | 1570.564 | 0 | 1506.836 | 52.488 | 0.000516363708 | 54.9646 | 13.271 | 9.75185 | 2700.6 | 0.37043 | 0.40888 | 3.047123e-13
0 | 1664.464 | 0 | 1660.718 | 26.648 | 0.00090674789 | 30.3088 | 24.926 | 9.70607 | 2701.4 | 0.3425 | 0.382 | 2.090981e-13
0 | 1693.26 | 0 | 1649.594 | 149.32 | 0.000269367081 | 62.4202 | 12.074 | 9.75948 | 2738.9 | 0.34691 | 0.3868 | 5.857064e-13
0 | 1522.988 | 30.495 | 1265.816 | 32.768 | 0.000858643678 | 30.4396 | 25.472 | 9.79 | 2701.7 | 0.41159 | 0.45352 | 1.271686e-12
0 | 1556.792 | 29.925 | 1369.64 | 75.744 | 0.000389627611 | 30.0472 | 24.695 | 9.64503 | 2701 | 0.37729 | 0.41704 | 1.714944e-12
0 | 1142.38 | 28.975 | 961.76 | 46.232 | 0.000620897861 | 29.851 | 24.569 | 9.70607 | 2701 | 0.53115 | 0.56008 | 3.723488e-12
0 | 1415.316 | 0 | 1410.428 | 97.912 | 0.000324871941 | 62.2894 | 12.326 | 9.76711 | 2739.9 | 0.43609 | 0.47992 | 6.197407e-12
0 | 1047.228 | 0 | 1017.38 | 60.512 | 0.000484910954 | 30.6358 | 24.842 | 9.7137 | 2703.1 | 0.59191 | 0.61528 | 4.023648e-12
0 | 1482.924 | 0 | 1490.15 | 27.056 | 0.000903972647 | 29.9164 | 25.199 | 9.67555 | 2701.1 | 0.40914 | 0.4516 | 6.054942e-13
0 | 1360.228 | 0 | 1352.954 | 76.424 | 0.000380376801 | 51.6292 | 14.405 | 9.76711 | 2700.4 | 0.45079 | 0.48952 | 7.8116e-13
0 | 1474.16 | 0 | 1412.282 | 30.592 | 0.000756884768 | 52.6102 | 13.817 | 9.54584 | 2700.3 | 0.40179 | 0.43912 | 1.790647e-13
0 | 1396.536 | 0 | 1382.618 | 83.36 | 0.000358174857 | 62.2894 | 12.137 | 9.76711 | 2739.5 | 0.44491 | 0.49 | 7.236857e-12
0 | 1536.76 | 0 | 1532.792 | 26.648 | 0.000892871675 | 55.4878 | 13.061 | 9.77474 | 2700.6 | 0.39591 | 0.41992 | 7.382611e-14
0 | 1541.768 | 0 | 1532.792 | 28.96 | 0.000839216977 | 55.7494 | 13.04 | 9.76711 | 2700.3 | 0.39297 | 0.41944 | 7.464831e-14
0 | 1390.276 | 48.45 | 950.636 | 25.152 | 0.000916923781 | 29.7856 | 24.401 | 9.27116 | 2699.9 | 0.43266 | 0.4684 | 2.612342e-12
0 | 999.652 | 59.28 | 537.194 | 64.864 | 0.000466409334 | 30.4396 | 25.052 | 9.72896 | 2701.3 | 0.60808 | 0.63448 | 7.995396e-12
0 | 1554.288 | 29.83 | 1325.144 | 79.552 | 0.000372051072 | 30.3088 | 24.737 | 9.62214 | 2700.6 | 0.38268 | 0.42568 | 1.604686e-12
0 | 1792.168 | 49.4 | 1328.852 | 23.384 | 0.000921549186 | 30.178 | 24.611 | 9.4848 | 2700.1 | 0.29497 | 0.33208 | 1.101159e-12
0 | 1675.732 | 29.64 | 1464.194 | 98.048 | 0.000329497346 | 30.7012 | 25.304 | 9.78237 | 2701.8 | 0.34691 | 0.38872 | 1.958709e-12
0 | 1722.056 | 76.475 | 813.44 | 23.928 | 0.000957627345 | 30.178 | 25.283 | 9.75185 | 2700.5 | 0.32633 | 0.36856 | 5.798958e-12
0 | 1037.212 | 0 | 1050.752 | 92.336 | 0.000341523399 | 30.5704 | 24.821 | 9.76711 | 2702.7 | 0.59534 | 0.62104 | 4.396428e-12
0 | 1365.236 | 69.35 | 655.85 | 29.776 | 0.000889171351 | 30.0472 | 24.947 | 9.75948 | 2701.5 | 0.45618 | 0.48952 | 1.245203e-11
0 | 1471.656 | 29.925 | 1258.4 | 68.4 | 0.000422930527 | 29.9818 | 24.632 | 9.67555 | 2700.7 | 0.40865 | 0.4468 | 2.140179e-12
0 | 1663.212 | 0 | 1631.054 | 29.776 | 0.000797588332 | 56.1418 | 13.229 | 9.78237 | 2700.4 | 0.34201 | 0.382 | 6.048254e-14
0 | 1780.9 | 0 | 1784.936 | 83.904 | 0.000343373561 | 59.935 | 12.242 | 9.39324 | 2737.9 | 0.29987 | 0.34264 | 1.419058e-13
0 | 1775.892 | 64.79 | 1091.54 | 71.256 | 0.000441432147 | 29.9164 | 24.695 | 9.7137 | 2700.1 | 0.29595 | 0.33064 | 5.190988e-12
0 | 1460.388 | 39.805 | 1074.854 | 49.904 | 0.000607946727 | 30.7666 | 25.115 | 9.77474 | 2700.9 | 0.43217 | 0.47464 | 2.140179e-12
0 | 1379.008 | 0 | 1371.494 | 54.936 | 0.000566318082 | 29.7856 | 24.968 | 9.69081 | 2700.5 | 0.44197 | 0.48232 | 1.915799e-12
0 | 1798.428 | 51.585 | 1325.144 | 31.68 | 0.000799438494 | 30.1126 | 24.758 | 9.61451 | 2700.3 | 0.29448 | 0.33112 | 8.726498e-13
0 | 1650.692 | 0 | 1640.324 | 21.752 | 0.000988155018 | 61.4392 | 11.99 | 9.69081 | 2739.9 | 0.34985 | 0.39736 | 2.06795e-13
0 | 1450.372 | 0 | 1453.07 | 26.512 | 0.000890096432 | 30.1126 | 24.632 | 9.59162 | 2700.5 | 0.41306 | 0.45592 | 4.693318e-13
0 | 1792.168 | 0 | 1740.44 | 37.528 | 0.000785562279 | 32.7286 | 24.128 | 9.77474 | 2703.2 | 0.2984 | 0.33688 | 1.313197e-13
0 | 1556.792 | 0 | 1593.974 | 35.216 | 0.000737458067 | 56.8612 | 12.221 | 9.76711 | 2698 | 0.38611 | 0.4204 | 8.912099e-14
0 | 1520.484 | 0 | 1488.296 | 148.232 | 0.000270292162 | 62.8126 | 12.137 | 9.77474 | 2739.8 | 0.41159 | 0.4516 | 2.641435e-12
0 | 1507.964 | 0 | 1467.902 | 52.76 | 0.00056446792 | 30.4396 | 23.729 | 9.75948 | 2699.9 | 0.38219 | 0.4276 | 6.329217e-13
0 | 1789.664 | 0 | 1822.016 | 19.304 | 0.000953927021 | 61.0468 | 12.179 | 9.26353 | 2738.1 | 0.29693 | 0.34072 | 2.52139e-14
0 | 1106.072 | 0 | 1063.73 | 46.096 | 0.000625523266 | 30.2434 | 24.338 | 9.62214 | 2700.4 | 0.54634 | 0.58024 | 3.153552e-12
0 | 1410.308 | 58.9 | 811.586 | 24.608 | 0.000919699024 | 30.1126 | 24.443 | 9.43902 | 2699.6 | 0.42678 | 0.46552 | 2.526969e-12
0 | 1401.544 | 0 | 1338.122 | 84.584 | 0.000355399614 | 59.4772 | 12.431 | 9.75185 | 2728.5 | 0.43903 | 0.48472 | 4.803746e-12
0 | 1790.916 | 29.545 | 1580.996 | 59.696 | 0.000485836035 | 30.3088 | 24.947 | 9.78237 | 2701.7 | 0.30036 | 0.33544 | 4.343202e-13
0 | 1164.916 | 0 | 1160.138 | 48.68 | 0.000636624238 | 30.3742 | 24.737 | 9.69081 | 2700.7 | 0.5287 | 0.56488 | 3.084466e-12
0 | 1440.356 | 71.63 | 635.456 | 28.96 | 0.000847542706 | 30.5704 | 24.527 | 9.68318 | 2699.5 | 0.41992 | 0.46168 | 2.9183e-12
0 | 1446.616 | 0 | 1501.274 | 56.704 | 0.000552441867 | 29.7856 | 25.451 | 9.70607 | 2701.6 | 0.42727 | 0.46408 | 1.501516e-12
0 | 1042.22 | 48.26 | 670.682 | 23.928 | 0.000911373295 | 29.851 | 24.254 | 9.35509 | 2700.4 | 0.5679 | 0.5956 | 6.061638e-12
0 | 1664.464 | 74.005 | 794.9 | 68.4 | 0.000543191057 | 30.1126 | 25.745 | 9.76711 | 2701.4 | 0.35818 | 0.40408 | 1.624351e-11
0 | 1509.216 | 71.82 | 692.93 | 23.792 | 0.000920624105 | 30.7666 | 24.695 | 9.74422 | 2699.8 | 0.40032 | 0.44152 | 2.390837e-12
0 | 1154.9 | 0 | 1115.642 | 50.856 | 0.000579269216 | 30.3088 | 24.443 | 9.55347 | 2700.4 | 0.52772 | 0.5644 | 3.370234e-12
0 | 1111.08 | 0 | 1043.336 | 81.864 | 0.000372051072 | 30.5704 | 23.981 | 9.69081 | 2700.3 | 0.54291 | 0.57784 | 4.91134e-12
0 | 1402.796 | 0 | 1390.034 | 43.648 | 0.000670852235 | 62.551 | 12.158 | 9.77474 | 2742.1 | 0.44442 | 0.49144 | 3.641917e-12
0 | 1421.576 | 0 | 1282.502 | 63.912 | 0.00041645496 | 58.2346 | 12.809 | 9.72133 | 2718.8 | 0.42825 | 0.4732 | 3.188673e-12
0 | 1306.392 | 29.64 | 1110.08 | 58.608 | 0.000494161764 | 29.9164 | 24.569 | 9.62977 | 2700.9 | 0.46892 | 0.50296 | 3.050493e-12
0 | 1522.988 | 0 | 1517.96 | 65.816 | 0.000429406094 | 55.03 | 13.103 | 9.77474 | 2700.6 | 0.40032 | 0.4252 | 1.638815e-13
0 | 1183.696 | 0 | 1171.262 | 86.76 | 0.000364650424 | 30.4396 | 24.548 | 9.66792 | 2700.7 | 0.51694 | 0.5548 | 5.735087e-12
0 | 1156.152 | 0 | 1158.284 | 80.368 | 0.000389627611 | 30.3742 | 24.443 | 9.72896 | 2700.4 | 0.52772 | 0.56392 | 3.849284e-12
0 | 1406.552 | 59.185 | 826.418 | 22.568 | 0.000913223457 | 29.7856 | 24.611 | 9.59925 | 2700 | 0.43119 | 0.46168 | 2.670853e-12
0 | 1792.168 | 69.635 | 1039.628 | 23.248 | 0.000935425401 | 30.178 | 24.821 | 9.69081 | 2700.2 | 0.29497 | 0.33256 | 2.188114e-12
0 | 1810.948 | 0 | 1792.352 | 30.864 | 0.000866044326 | 30.6358 | 24.884 | 9.79 | 2700.3 | 0.29644 | 0.33064 | 5.474444e-14
0 | 999.652 | 49.78 | 641.018 | 23.792 | 0.000916923781 | 29.9818 | 24.947 | 9.66029 | 2701.3 | 0.6022 | 0.62872 | 6.623232e-12
0 | 1565.556 | 0 | 1586.558 | 75.2 | 0.000394253016 | 30.1126 | 24.905 | 9.68318 | 2701.5 | 0.37337 | 0.41224 | 7.473086e-13
0 | 1025.944 | 0 | 1030.358 | 59.968 | 0.000517288789 | 30.7012 | 25.01 | 9.76711 | 2702.2 | 0.60318 | 0.62968 | 4.252751e-12
0 | 1644.432 | 0 | 1644.032 | 47.32 | 0.000636624238 | 30.6358 | 25.073 | 9.76711 | 2702.6 | 0.35279 | 0.39304 | 3.047123e-13
0 | 1487.932 | 30.875 | 1226.882 | 68.4 | 0.0004534582 | 30.0472 | 25.724 | 9.79 | 2701.5 | 0.42629 | 0.46792 | 2.287231e-12
0 | 1489.184 | 0 | 1475.318 | 26.784 | 0.000896571999 | 29.9818 | 24.884 | 9.59162 | 2700.8 | 0.40277 | 0.4468 | 5.301393e-13
0 | 1798.428 | 0 | 1784.936 | 20.256 | 0.001004806476 | 61.3084 | 11.99 | 9.46954 | 2737.9 | 0.29546 | 0.3388 | 4.793139e-14
0 | 1535.508 | 4.18 | 1354.808 | 78.6 | 0.000372976153 | 29.9164 | 24.8 | 9.59162 | 2700.6 | 0.38415 | 0.42472 | 1.587011e-12
0 | 1385.268 | 0 | 1384.472 | 87.984 | 0.000346148804 | 61.7662 | 12.221 | 9.76711 | 2740.7 | 0.44834 | 0.49432 | 7.995396e-12
0 | 1459.136 | 0 | 1466.048 | 61.192 | 0.000475660144 | 30.2434 | 24.737 | 9.53821 | 2701.2 | 0.41257 | 0.45256 | 9.748549e-13
0 | 1641.928 | 0 | 1599.536 | 28.824 | 0.00081423979 | 55.8148 | 13.208 | 9.78237 | 2700.3 | 0.3474 | 0.38824 | 8.431988e-14
0 | 1151.144 | 0 | 1110.08 | 36.44 | 0.000763360335 | 30.3742 | 24.527 | 9.65266 | 2700.3 | 0.53164 | 0.57016 | 2.886157e-12
0 | 1069.764 | 0 | 1034.066 | 84.312 | 0.000367425667 | 30.3088 | 24.212 | 9.74422 | 2700.1 | 0.55761 | 0.5908 | 5.863541e-12
0 | 1708.284 | 73.15 | 833.834 | 89.072 | 0.000387777449 | 29.6548 | 24.947 | 9.75948 | 2699.6 | 0.31457 | 0.35176 | 3.192199e-11
0 | 988.384 | 63.65 | 448.202 | 24.336 | 0.000914148538 | 30.3742 | 24.884 | 9.62214 | 2700.2 | 0.60465 | 0.63544 | 7.907332e-12
0 | 1779.648 | 0 | 1758.98 | 20.528 | 0.00099000518 | 61.4392 | 12.263 | 9.50006 | 2740 | 0.30281 | 0.34648 | 4.955072e-14
0 | 1439.104 | 31.35 | 1226.882 | 97.776 | 0.000324871941 | 29.7202 | 25.535 | 9.79 | 2701.8 | 0.43168 | 0.466 | 4.857245e-12
0 | 1310.148 | 0 | 1304.75 | 85.128 | 0.000353549452 | 30.2434 | 24.401 | 9.4085 | 2700.3 | 0.46353 | 0.50392 | 2.33846e-12
0 | 1643.18 | 0 | 1621.784 | 83.904 | 0.0003609501 | 30.2434 | 25.073 | 9.75948 | 2701.1 | 0.35377 | 0.39352 | 4.905915e-13
0 | 1593.1 | 0 | 1514.252 | 58.336 | 0.000487686197 | 55.03 | 13.229 | 9.77474 | 2701 | 0.36308 | 0.40168 | 4.109226e-13
0 | 1533.004 | 0 | 1540.208 | 25.152 | 0.000917848862 | 55.4878 | 12.914 | 9.77474 | 2700.7 | 0.39934 | 0.4228 | 6.907963e-14
0 | 1081.032 | 49.59 | 691.076 | 23.792 | 0.000908598052 | 29.7856 | 23.897 | 9.20249 | 2700.2 | 0.5434 | 0.57112 | 5.366362e-12
0 | 1616.888 | 0 | 1556.894 | 28.144 | 0.000829041086 | 54.049 | 13.796 | 9.77474 | 2700.5 | 0.35426 | 0.39448 | 9.011353e-14
0 | 1788.412 | 30.495 | 1556.894 | 47.184 | 0.000613497213 | 30.3742 | 24.59 | 9.79 | 2701.2 | 0.29938 | 0.33256 | 2.46888e-13
0 | 1793.42 | 29.83 | 1571.726 | 33.448 | 0.000840142058 | 30.4396 | 24.821 | 9.78237 | 2701.5 | 0.29987 | 0.334 | 2.234653e-13
0 | 1674.48 | 0 | 1658.864 | 22.024 | 0.000989080099 | 61.1776 | 12.053 | 9.67555 | 2739.2 | 0.34103 | 0.38776 | 1.751419e-13
0 | 1470.404 | 71.06 | 713.324 | 24.608 | 0.000915073619 | 30.3088 | 24.947 | 9.77474 | 2701.2 | 0.41943 | 0.45256 | 5.021344e-12
0 | 1457.884 | 0 | 1434.53 | 49.36 | 0.000577419054 | 62.0278 | 12.242 | 9.75948 | 2739 | 0.42286 | 0.47128 | 1.714944e-12
0 | 1391.528 | 50.35 | 948.782 | 62.688 | 0.000460858848 | 30.2434 | 24.779 | 9.75948 | 2701.4 | 0.44785 | 0.47752 | 4.803746e-12
0 | 1126.104 | 0 | 1106.372 | 52.76 | 0.000565393001 | 30.3088 | 24.359 | 9.66792 | 2699.8 | 0.53752 | 0.57448 | 3.153552e-12
0 | 1409.056 | 0 | 1428.968 | 54.936 | 0.000570018406 | 29.7856 | 24.947 | 9.70607 | 2700.6 | 0.43021 | 0.46792 | 1.569531e-12
0 | 1012.172 | 49.21 | 605.792 | 26.104 | 0.000914148538 | 30.1126 | 25.094 | 9.38561 | 2700.4 | 0.59975 | 0.63112 | 6.478135e-12
0 | 1394.032 | 0 | 1382.618 | 84.176 | 0.000359099938 | 61.8316 | 12.326 | 9.76711 | 2740.4 | 0.44491 | 0.48904 | 7.398948e-12
0 | 1038.464 | 0 | 1009.964 | 62.416 | 0.000486761116 | 30.5704 | 24.737 | 9.7137 | 2701.6 | 0.59142 | 0.62008 | 4.20591e-12
0 | 1623.148 | 0 | 1584.704 | 27.056 | 0.000902122485 | 30.3088 | 25.031 | 9.75948 | 2700.9 | 0.36161 | 0.4036 | 2.361892e-13
0 | 1680.74 | 0 | 1649.594 | 31 | 0.000784637198 | 56.7304 | 13.082 | 9.78237 | 2700.4 | 0.33711 | 0.3772 | 6.048254e-14
0 | 1426.584 | 55.765 | 867.206 | 25.424 | 0.000915073619 | 30.505 | 24.863 | 9.75948 | 2700.8 | 0.43658 | 0.47512 | 3.153552e-12
0 | 1491.688 | 30.305 | 1263.962 | 25.968 | 0.000898422161 | 29.9164 | 24.674 | 9.66792 | 2700 | 0.39934 | 0.44008 | 8.256386e-13
0 | 1257.564 | 0 | 1223.174 | 26.92 | 0.000883620865 | 30.2434 | 24.464 | 9.20249 | 2700.1 | 0.48313 | 0.52408 | 1.359064e-12
0 | 1658.204 | 30.115 | 1412.282 | 49.088 | 0.000636624238 | 30.5704 | 25.682 | 9.78237 | 2701.6 | 0.36406 | 0.40792 | 8.165448e-13
0 | 1795.924 | 0 | 1801.622 | 98.456 | 0.000308220483 | 59.7388 | 12.116 | 9.30168 | 2736.1 | 0.29399 | 0.33592 | 1.467e-13
0 | 1800.932 | 49.97 | 1356.662 | 35.896 | 0.000769835902 | 30.1126 | 24.779 | 9.58399 | 2700.3 | 0.29546 | 0.33208 | 5.128141e-13
0 | 1012.172 | 0 | 967.322 | 25.832 | 0.0009159987 | 30.4396 | 24.905 | 9.7137 | 2702.5 | 0.60759 | 0.63208 | 2.612342e-12
0 | 1256.312 | 47.975 | 854.228 | 33.992 | 0.00075873493 | 29.851 | 24.191 | 9.21012 | 2700.1 | 0.4797 | 0.51256 | 4.06846e-12
0 | 1670.724 | 0 | 1627.346 | 28.28 | 0.000911373295 | 30.5704 | 25.262 | 9.78237 | 2701.8 | 0.35034 | 0.39256 | 2.25954e-13
0 | 1794.672 | 29.45 | 1558.748 | 67.992 | 0.000430331175 | 29.7856 | 25.199 | 9.78237 | 2701.2 | 0.29889 | 0.33352 | 5.988251e-13
0 | 1699.52 | 29.45 | 1466.048 | 35.624 | 0.000834591572 | 30.3088 | 25.514 | 9.79 | 2701.8 | 0.34299 | 0.38344 | 6.122376e-13
0 | 1003.408 | 0 | 1041.482 | 26.512 | 0.000909523133 | 30.4396 | 25.094 | 9.75948 | 2702.7 | 0.61298 | 0.63688 | 2.499137e-12
0 | 960.84 | 30.115 | 724.448 | 26.784 | 0.000916923781 | 30.3088 | 25.598 | 9.76711 | 2702.1 | 0.63405 | 0.65896 | 3.849284e-12
0 | 1471.656 | 29.83 | 1228.736 | 26.104 | 0.000903972647 | 29.9164 | 24.737 | 9.69081 | 2700 | 0.40865 | 0.45016 | 1.138361e-12
0 | 1479.168 | 30.115 | 1245.422 | 25.832 | 0.000909523133 | 29.9164 | 24.737 | 9.7137 | 2700.1 | 0.40571 | 0.44632 | 1.00779e-12
0 | 1023.44 | 70.68 | 409.268 | 31.544 | 0.000867894488 | 30.505 | 24.653 | 9.75185 | 2701.7 | 0.58603 | 0.6172 | 3.76912e-11
0 | 999.652 | 66.975 | 414.83 | 27.328 | 0.000900272323 | 30.7012 | 25.01 | 9.56873 | 2700.6 | 0.60514 | 0.63688 | 1.13962e-11
0 | 1787.16 | 49.59 | 1332.56 | 87.712 | 0.000340598318 | 29.9164 | 24.59 | 9.5611 | 2699.9 | 0.29399 | 0.32872 | 2.287231e-12
0 | 1192.46 | 0 | 1163.846 | 71.256 | 0.000422005446 | 30.2434 | 24.485 | 9.56873 | 2700.1 | 0.51155 | 0.55096 | 4.06846e-12
0 | 1538.012 | 0 | 1532.792 | 68.808 | 0.000396103178 | 55.357 | 13.019 | 9.75948 | 2699.9 | 0.38758 | 0.41992 | 1.732128e-13
0 | 1285.108 | 0 | 1263.962 | 47.184 | 0.000622748023 | 30.2434 | 24.59 | 9.36272 | 2700.6 | 0.47529 | 0.51304 | 1.894698e-12
0 | 1358.976 | 68.21 | 653.996 | 23.656 | 0.000911373295 | 29.9818 | 24.464 | 9.62214 | 2699.9 | 0.4454 | 0.47704 | 3.562132e-12
0 | 1644.432 | 0 | 1618.076 | 33.312 | 0.00075873493 | 56.4688 | 13.082 | 9.78237 | 2700.3 | 0.35132 | 0.38872 | 6.608608e-14
0 | 1664.464 | 0 | 1631.054 | 149.728 | 0.000269367081 | 63.4666 | 11.948 | 9.77474 | 2740.9 | 0.36308 | 0.40168 | 7.640469e-13
0 | 1003.408 | 0 | 1037.774 | 26.648 | 0.000908598052 | 30.5704 | 25.115 | 9.76711 | 2702.6 | 0.61396 | 0.63928 | 2.526969e-12
0 | 1803.436 | 0 | 1796.06 | 88.12 | 0.000340598318 | 30.8974 | 24.8 | 9.79 | 2701.4 | 0.2984 | 0.33208 | 1.201849e-13
0 | 1584.336 | 0 | 1547.624 | 41.744 | 0.000669927154 | 30.178 | 24.758 | 9.66029 | 2700.6 | 0.37043 | 0.41032 | 2.851215e-13
0 | 1126.104 | 0 | 1132.328 | 53.304 | 0.000571868568 | 30.2434 | 24.569 | 9.70607 | 2700.1 | 0.54046 | 0.57592 | 3.296401e-12
0 | 1594.352 | 67.545 | 854.228 | 64.592 | 0.000501562412 | 30.6358 | 25.094 | 9.75948 | 2701.4 | 0.38023 | 0.41704 | 7.907332e-12
0 | 1018.432 | 63.175 | 552.026 | 66.904 | 0.000473809982 | 30.5704 | 25.22 | 9.74422 | 2702.3 | 0.60661 | 0.63112 | 9.75933e-12
0 | 1069.764 | 47.69 | 715.178 | 81.184 | 0.000360025019 | 30.2434 | 23.897 | 9.64503 | 2701 | 0.55271 | 0.5788 | 1.25907e-11
0 | 1693.26 | 0 | 1681.112 | 22.024 | 0.001001106152 | 60.916 | 12.179 | 9.64503 | 2739.3 | 0.33368 | 0.3796 | 1.372682e-13
0 | 1623.148 | 0 | 1593.974 | 70.848 | 0.000385927287 | 56.7304 | 12.935 | 9.78237 | 2700.7 | 0.35524 | 0.39304 | 1.585258e-13
0 | 1795.924 | 49.59 | 1351.1 | 80.64 | 0.000358174857 | 30.0472 | 24.779 | 9.4848 | 2700.3 | 0.29693 | 0.33208 | 1.271686e-12
0 | 1387.772 | 48.925 | 954.344 | 51.128 | 0.0005459663 | 29.7856 | 24.485 | 9.43139 | 2700.3 | 0.43756 | 0.46888 | 4.023648e-12
0 | 1560.548 | 73.055 | 757.82 | 24.608 | 0.000927099672 | 30.3742 | 24.989 | 9.77474 | 2701.2 | 0.38562 | 0.42184 | 4.91134e-12
0 | 1784.656 | 29.07 | 1556.894 | 85.264 | 0.000350774209 | 29.7202 | 25.115 | 9.78237 | 2701.3 | 0.30134 | 0.33592 | 7.228863e-13
0 | 1570.564 | 0 | 1543.916 | 26.24 | 0.000905822809 | 29.9818 | 25.031 | 9.77474 | 2700.2 | 0.38023 | 0.42088 | 2.819811e-13
0 | 1451.624 | 29.83 | 1210.196 | 26.24 | 0.000903047566 | 29.851 | 24.8 | 9.72133 | 2700.2 | 0.41698 | 0.45688 | 1.285849e-12
0 | 1684.496 | 0 | 1662.572 | 27.736 | 0.000899347242 | 60.8506 | 12.095 | 9.67555 | 2737.9 | 0.33858 | 0.38344 | 1.585258e-13
0 | 1449.12 | 0 | 1484.588 | 63.096 | 0.000472884901 | 30.178 | 24.947 | 9.62214 | 2701.4 | 0.41698 | 0.45352 | 1.17682e-12
0 | 1391.528 | 0 | 1378.91 | 55.344 | 0.000520064032 | 61.7662 | 12.2 | 9.76711 | 2740.2 | 0.44785 | 0.49624 | 3.723488e-12
0 | 1499.2 | 29.545 | 1262.108 | 54.392 | 0.000530239923 | 30.1126 | 24.716 | 9.66029 | 2700.4 | 0.4013 | 0.442 | 1.677374e-12
0 | 1793.42 | 29.355 | 1555.04 | 41.2 | 0.000743933634 | 30.1126 | 24.926 | 9.78237 | 2701.1 | 0.30036 | 0.334 | 2.284704e-13
0 | 1546.776 | 0 | 1530.938 | 81.184 | 0.0003609501 | 62.0932 | 12.242 | 9.73659 | 2739.2 | 0.38807 | 0.43336 | 1.772883e-12
0 | 1032.204 | 0 | 1026.65 | 87.304 | 0.000358174857 | 30.5704 | 24.758 | 9.76711 | 2702.3 | 0.59534 | 0.62248 | 4.348005e-12
0 | 1606.872 | 71.345 | 774.506 | 35.76 | 0.000841067139 | 30.505 | 25.367 | 9.75948 | 2701.5 | 0.37435 | 0.42184 | 2.26454e-11
0 | 1727.064 | 0 | 1688.528 | 28.28 | 0.000848467787 | 56.4034 | 13.208 | 9.79 | 2700.5 | 0.32094 | 0.36184 | 5.23721e-14
0 | 1737.08 | 0 | 1738.586 | 41.064 | 0.000679177964 | 30.505 | 24.758 | 9.75948 | 2701.8 | 0.31751 | 0.35512 | 1.327822e-13
0.08 | 1226.264 | 74.86 | 481.574 | 66.224 | 0.000546891381 | 30.4396 | 24.968 | 9.32457 | 2701.1 | 0.50861 | 0.55192 | 5.492626e-11
0 | 1615.636 | 0 | 1597.682 | 65.272 | 0.000441432147 | 30.2434 | 24.905 | 9.69081 | 2701.3 | 0.36014 | 0.4012 | 3.760798e-13
0 | 982.124 | 32.775 | 800.462 | 100.496 | 0.000328572265 | 30.505 | 25.808 | 9.78237 | 2702.8 | 0.63062 | 0.65656 | 6.77158e-12
0 | 1024.692 | 0 | 1041.482 | 73.84 | 0.000418305122 | 30.5704 | 25.01 | 9.76711 | 2702.6 | 0.60367 | 0.6292 | 4.252751e-12
0 | 1129.86 | 0 | 1093.394 | 48.952 | 0.000598695917 | 30.3088 | 24.569 | 9.62977 | 2700.2 | 0.54095 | 0.57832 | 4.445391e-12
0 | 1431.592 | 69.54 | 691.076 | 25.288 | 0.00090674789 | 30.2434 | 24.59 | 9.68318 | 2700.1 | 0.42433 | 0.46024 | 3.641917e-12
0 | 1104.82 | 62.51 | 565.004 | 22.976 | 0.000907672971 | 30.1126 | 23.918 | 9.46954 | 2700.1 | 0.53409 | 0.56296 | 4.803746e-12
0 | 1797.176 | 0 | 1777.52 | 52.76 | 0.000496937007 | 60.8506 | 12.221 | 9.46954 | 2738.4 | 0.29595 | 0.33976 | 9.111712e-14
0 | 1409.056 | 0 | 1364.078 | 21.344 | 0.000975203884 | 57.2536 | 12.557 | 9.74422 | 2721 | 0.43511 | 0.47464 | 6.399706e-13
0 | 1734.576 | 0 | 1701.506 | 138.304 | 0.000276767729 | 61.243 | 12.305 | 9.66792 | 2738.6 | 0.32241 | 0.36376 | 3.845032e-13
0 | 1543.02 | 0 | 1536.5 | 62.008 | 0.000469184577 | 55.357 | 13.229 | 9.78237 | 2700.9 | 0.39836 | 0.41944 | 1.017888e-13
0 | 1609.376 | 49.97 | 1154.576 | 50.856 | 0.000591295269 | 30.178 | 25.094 | 9.73659 | 2701.5 | 0.37092 | 0.40648 | 2.164014e-12
0 | 1768.38 | 59.85 | 1124.912 | 82.816 | 0.0003609501 | 30.1126 | 24.296 | 9.50769 | 2699.1 | 0.29497 | 0.32776 | 6.92325e-12
0 | 1507.964 | 0 | 1454.924 | 40.792 | 0.000644024886 | 54.3106 | 13.334 | 9.66792 | 2700.2 | 0.39346 | 0.42952 | 2.388196e-13
0 | 965.848 | 36.955 | 720.74 | 26.376 | 0.00092524951 | 30.6358 | 25.409 | 9.73659 | 2702.6 | 0.63454 | 0.65848 | 4.445391e-12
0 | 1163.664 | 0 | 1126.766 | 67.176 | 0.000454383281 | 30.4396 | 24.422 | 9.66792 | 2700.4 | 0.52576 | 0.56344 | 4.159585e-12
0 | 1482.924 | 0 | 1477.172 | 21.888 | 0.001013132205 | 61.897 | 11.969 | 9.75948 | 2740 | 0.41208 | 0.4588 | 9.534985e-13
0 | 1481.672 | 29.83 | 1267.67 | 84.992 | 0.00035169929 | 29.9818 | 24.569 | 9.62977 | 2700.6 | 0.40375 | 0.44344 | 2.583569e-12
0 | 1606.872 | 30.495 | 1339.976 | 35.624 | 0.000831816329 | 30.6358 | 25.535 | 9.78237 | 2701.3 | 0.3817 | 0.4276 | 8.348338e-13
0 | 1203.728 | 0 | 1223.174 | 88.256 | 0.0003609501 | 30.3088 | 24.695 | 9.68318 | 2700.8 | 0.50665 | 0.5428 | 5.928844e-12
0 | 1688.252 | 70.3 | 889.454 | 66.496 | 0.000470109658 | 30.0472 | 25.031 | 9.75948 | 2700.6 | 0.33613 | 0.37096 | 4.646757e-12
0 | 1456.632 | 71.345 | 663.266 | 67.04 | 0.000466409334 | 30.0472 | 25.388 | 9.78237 | 2700.7 | 0.43266 | 0.46744 | 6.129146e-12
0 | 1506.712 | 0 | 1486.442 | 57.248 | 0.000492311602 | 62.2894 | 12.2 | 9.75185 | 2739.7 | 0.40473 | 0.45304 | 1.501516e-12
0 | 1425.332 | 0 | 1408.574 | 26.512 | 0.000883620865 | 30.1126 | 24.422 | 9.52295 | 2700 | 0.41845 | 0.46072 | 4.109226e-13
0 | 1406.552 | 0 | 1386.326 | 68.672 | 0.000424780689 | 62.1586 | 12.221 | 9.76711 | 2739.6 | 0.44148 | 0.4876 | 4.646757e-12
0 | 1358.976 | 0 | 1345.538 | 26.648 | 0.000883620865 | 30.178 | 24.422 | 9.4085 | 2700.1 | 0.44295 | 0.4852 | 6.470979e-13
0 | 1220.004 | 0 | 1210.196 | 25.968 | 0.000894721837 | 30.178 | 24.338 | 9.50006 | 2700.1 | 0.49587 | 0.53608 | 1.468622e-12
0 | 1576.824 | 0 | 1564.31 | 22.16 | 0.001006656638 | 61.6354 | 11.99 | 9.73659 | 2740.1 | 0.37729 | 0.42376 | 5.480498e-13
0 | 1526.744 | 0 | 1545.77 | 100.36 | 0.000341523399 | 54.8338 | 12.935 | 9.78237 | 2700.2 | 0.40718 | 0.42856 | 1.201849e-13
0 | 1303.888 | 0 | 1299.188 | 27.192 | 0.000890096432 | 30.0472 | 24.821 | 9.33983 | 2700.5 | 0.4699 | 0.51064 | 1.30017e-12
0 | 1784.656 | 0 | 1794.206 | 98.728 | 0.000309145564 | 59.5426 | 12.2 | 9.32457 | 2737.3 | 0.29791 | 0.33976 | 1.638815e-13
0 | 1490.436 | 0 | 1495.712 | 70.984 | 0.000409054312 | 30.2434 | 24.59 | 9.56873 | 2700.8 | 0.39787 | 0.43768 | 6.7641e-13
0 | 999.652 | 0 | 1043.336 | 75.064 | 0.000411829555 | 30.505 | 25.283 | 9.75948 | 2703.4 | 0.61984 | 0.64168 | 3.806887e-12
0 | 1643.18 | 70.87 | 815.294 | 23.248 | 0.000941900968 | 30.4396 | 24.653 | 9.55347 | 2699.9 | 0.34887 | 0.38824 | 3.484095e-12
0 | 1529.248 | 0 | 1532.792 | 65.408 | 0.000429406094 | 55.684 | 12.893 | 9.77474 | 2700.4 | 0.39836 | 0.42376 | 1.585258e-13
0 | 1808.444 | 0 | 1816.454 | 19.44 | 0.000990930261 | 60.9814 | 11.99 | 9.30168 | 2735.6 | 0.29105 | 0.334 | 2.977077e-14
0 | 1790.916 | 52.345 | 1293.626 | 23.112 | 0.000940975887 | 29.9164 | 24.779 | 9.56873 | 2700.1 | 0.29448 | 0.33256 | 1.216578e-12
0 | 1753.356 | 0 | 1707.068 | 88.392 | 0.000347998966 | 31.7476 | 24.317 | 9.75185 | 2702.9 | 0.30771 | 0.34504 | 4.295364e-13
0 | 1795.924 | 29.45 | 1543.916 | 52.08 | 0.000649575372 | 29.9818 | 25.052 | 9.78237 | 2701.2 | 0.29987 | 0.33352 | 3.013561e-13
0 | 1708.284 | 0 | 1690.382 | 21.752 | 0.000997405828 | 61.3738 | 12.158 | 9.64503 | 2740.6 | 0.32829 | 0.37336 | 1.327822e-13
0 | 1154.9 | 0 | 1149.014 | 64.592 | 0.000476585225 | 30.3088 | 24.59 | 9.69844 | 2700.3 | 0.53066 | 0.56728 | 3.849284e-12
0 | 1648.188 | 0 | 1658.864 | 27.872 | 0.000904897728 | 30.5704 | 25.157 | 9.75948 | 2702.6 | 0.35181 | 0.39256 | 1.81059e-13
0 | 1705.78 | 0 | 1716.338 | 26.92 | 0.000915073619 | 30.2434 | 25.22 | 9.74422 | 2701.7 | 0.33221 | 0.37144 | 2.090981e-13
0 | 1489.184 | 0 | 1488.296 | 91.52 | 0.000335972913 | 30.5704 | 24.506 | 9.62214 | 2701.3 | 0.40228 | 0.44248 | 9.857119e-13
0 | 1778.396 | 75.715 | 900.578 | 25.288 | 0.000945601292 | 30.2434 | 24.8 | 9.76711 | 2700.8 | 0.29791 | 0.33688 | 5.609446e-12
0 | 1520.484 | 0 | 1529.084 | 51.672 | 0.000529314842 | 55.7494 | 12.893 | 9.78237 | 2703.2 | 0.40718 | 0.43 | 1.215234e-13
0 | 1548.028 | 0 | 1536.5 | 32.088 | 0.000764285416 | 55.684 | 13.124 | 9.75948 | 2699.9 | 0.3866 | 0.41848 | 7.717027e-14
0 | 1800.932 | 29.83 | 1603.244 | 37.936 | 0.000794813089 | 30.6358 | 24.926 | 9.78237 | 2702.2 | 0.2984 | 0.3316 | 2.524178e-13
0.17 | 1561.8 | 0 | 1492.004 | 26.376 | 0.000901197404 | 29.851 | 25.367 | 6.95164 | 2700.4 | 0.37974 | 0.42232 | 9.857119e-13
0 | 1775.892 | 0 | 1757.126 | 20.936 | 0.000993705504 | 60.916 | 12.284 | 9.50006 | 2739.2 | 0.3033 | 0.34744 | 5.474444e-14
0 | 1166.168 | 0 | 1141.598 | 42.288 | 0.000673627478 | 30.2434 | 24.695 | 9.57636 | 2700.2 | 0.52674 | 0.56584 | 3.892154e-12
0 | 1743.34 | 0 | 1738.586 | 39.296 | 0.000723581852 | 30.5704 | 24.758 | 9.75948 | 2701.8 | 0.31751 | 0.35512 | 1.499858e-13
0 | 1795.924 | 49.4 | 1345.538 | 58.064 | 0.000480285549 | 30.6358 | 24.506 | 9.46191 | 2700.5 | 0.29693 | 0.33112 | 1.113423e-12
0 | 1257.564 | 0 | 1339.976 | 59.016 | 0.000538565652 | 29.851 | 25.472 | 9.62214 | 2701.4 | 0.49881 | 0.5332 | 4.20591e-12
0 | 1390.276 | 0 | 1367.786 | 117.224 | 0.00030544524 | 60.7852 | 12.221 | 9.76711 | 2736.1 | 0.44932 | 0.49432 | 6.129146e-12
0 | 1571.816 | 0 | 1532.792 | 68.944 | 0.000400728583 | 55.1608 | 13.187 | 9.76711 | 2700.3 | 0.37141 | 0.40792 | 2.46888e-13
0 | 1789.664 | 49.4 | 1328.852 | 23.112 | 0.000926174591 | 30.0472 | 24.653 | 9.5611 | 2700.2 | 0.29448 | 0.33208 | 1.31465e-12
0 | 1082.284 | 28.88 | 885.746 | 25.832 | 0.000903047566 | 29.7856 | 24.548 | 9.69081 | 2701 | 0.55663 | 0.58408 | 3.641917e-12
0 | 1800.932 | 49.97 | 1362.224 | 65 | 0.000446057552 | 29.9164 | 24.863 | 9.6374 | 2700.5 | 0.29448 | 0.33064 | 1.041838e-12
0 | 1018.432 | 0 | 1026.65 | 60.648 | 0.00051821387 | 30.7666 | 25.052 | 9.76711 | 2702.3 | 0.60759 | 0.634 | 4.445391e-12
0 | 1389.024 | 0 | 1378.91 | 20.936 | 0.001031633825 | 61.3738 | 12.158 | 9.76711 | 2739.7 | 0.44687 | 0.49144 | 1.587011e-12
0 | 1042.22 | 0 | 1047.044 | 24.88 | 0.000913223457 | 30.2434 | 24.233 | 9.72896 | 2700.3 | 0.5728 | 0.60376 | 2.33846e-12
0 | 1431.592 | 0 | 1415.99 | 53.576 | 0.000582044459 | 29.5894 | 24.884 | 9.74422 | 2700.3 | 0.416 | 0.45736 | 1.243827e-12
0 | 1514.224 | 0 | 1473.464 | 34.264 | 0.0007309825 | 54.8338 | 13.229 | 9.7137 | 2700.5 | 0.39444 | 0.4276 | 1.620765e-13
0 | 1126.104 | 29.165 | 926.534 | 26.376 | 0.000900272323 | 29.9164 | 24.548 | 9.67555 | 2701 | 0.53997 | 0.57016 | 3.296401e-12
0 | 1307.644 | 0 | 1275.086 | 26.784 | 0.000883620865 | 30.178 | 24.464 | 9.1796 | 2700.1 | 0.46255 | 0.5044 | 1.019014e-12
0 | 1312.652 | 29.925 | 1106.372 | 25.968 | 0.000902122485 | 29.7856 | 24.59 | 9.66029 | 2700.5 | 0.465 | 0.50056 | 1.677374e-12
0 | 1013.424 | 0 | 1095.248 | 95.6 | 0.000340598318 | 30.5704 | 25.472 | 9.78237 | 2703.8 | 0.61788 | 0.64168 | 4.445391e-12
0 | 992.14 | 0 | 1056.314 | 26.24 | 0.000912298376 | 30.3742 | 25.199 | 9.76711 | 2703.1 | 0.61984 | 0.64216 | 2.237124e-12
0 | 1390.276 | 0 | 1388.18 | 20.528 | 0.00103625923 | 61.57 | 12.074 | 9.76711 | 2739.3 | 0.4454 | 0.48904 | 1.552244e-12
0 | 1057.244 | 50.445 | 668.828 | 70.032 | 0.000409979393 | 30.178 | 24.359 | 9.43902 | 2700.9 | 0.56839 | 0.59608 | 9.86802e-12
0 | 1785.908 | 78.66 | 841.25 | 24.744 | 0.000951151778 | 29.7856 | 25.115 | 9.75948 | 2700.5 | 0.29595 | 0.33496 | 6.478135e-12
0 | 1798.428 | 49.495 | 1349.246 | 79.28 | 0.000359099938 | 30.505 | 24.527 | 9.39324 | 2700.2 | 0.29644 | 0.33112 | 1.189926e-12
0 | 1520.484 | 30.495 | 1286.21 | 26.104 | 0.000921549186 | 29.9818 | 25.031 | 9.75948 | 2700.6 | 0.39689 | 0.43816 | 9.748549e-13
0 | 1446.616 | 0 | 1415.99 | 53.984 | 0.000528389761 | 62.1586 | 12.263 | 9.75948 | 2739.5 | 0.42727 | 0.47512 | 2.33846e-12
0 | 1481.672 | 30.875 | 1267.67 | 95.872 | 0.000330422427 | 30.2434 | 25.157 | 9.78237 | 2701.7 | 0.41404 | 0.45112 | 3.935501e-12
0 | 1176.184 | 0 | 1136.036 | 26.92 | 0.000891946594 | 30.3088 | 24.464 | 9.55347 | 2700.1 | 0.51841 | 0.55816 | 1.873829e-12
0 | 1519.232 | 0 | 1506.836 | 26.784 | 0.000886396108 | 30.178 | 24.569 | 9.56873 | 2700.5 | 0.38709 | 0.42808 | 2.667903e-13
0 | 1454.128 | 29.735 | 1208.342 | 26.24 | 0.000902122485 | 29.851 | 24.821 | 9.70607 | 2700.1 | 0.416 | 0.4564 | 1.31465e-12
0 | 1485.428 | 30.21 | 1256.546 | 25.968 | 0.000901197404 | 29.851 | 24.653 | 9.66792 | 2700 | 0.4013 | 0.442 | 8.823685e-13
0 | 1571.816 | 30.59 | 1323.29 | 44.192 | 0.000689353855 | 30.505 | 25.346 | 9.78237 | 2701.2 | 0.39052 | 0.43384 | 9.748549e-13
0 | 1533.004 | 0 | 1545.77 | 68.536 | 0.000418305122 | 55.6186 | 12.893 | 9.78237 | 2700.6 | 0.40179 | 0.42376 | 1.270282e-13
0 | 1775.892 | 0 | 1775.666 | 98.456 | 0.000309145564 | 60.4582 | 12.221 | 9.43902 | 2739.3 | 0.30183 | 0.34408 | 2.137814e-13
0 | 1377.756 | 49.59 | 952.49 | 79.824 | 0.000372976153 | 30.178 | 24.464 | 9.72896 | 2701 | 0.44295 | 0.47416 | 6.623232e-12
0 | 1391.528 | 68.495 | 694.784 | 62.96 | 0.00050896306 | 30.1126 | 24.779 | 9.74422 | 2701.2 | 0.44295 | 0.47512 | 1.152312e-11
0 | 1526.744 | 30.78 | 1310.312 | 76.968 | 0.000396103178 | 30.2434 | 25.241 | 9.78237 | 2701.6 | 0.40032 | 0.43912 | 2.312704e-12
0 | 1792.168 | 0 | 1790.498 | 70.168 | 0.000391477773 | 60.0004 | 12.221 | 9.38561 | 2737.7 | 0.29595 | 0.33928 | 1.063996e-13
0 | 1747.096 | 0 | 1707.068 | 91.248 | 0.000337823075 | 31.2244 | 24.8 | 9.76711 | 2703.2 | 0.31702 | 0.35512 | 4.063965e-13
0 | 1775.892 | 69.825 | 1013.672 | 24.064 | 0.000957627345 | 30.0472 | 24.8 | 9.75948 | 2700.8 | 0.29742 | 0.33688 | 4.750836e-12
0 | 1142.38 | 29.45 | 950.636 | 80.912 | 0.000373901234 | 30.0472 | 24.569 | 9.61451 | 2701.4 | 0.53507 | 0.56584 | 7.000354e-12
0 | 1129.86 | 47.5 | 750.404 | 46.368 | 0.000602396241 | 30.0472 | 24.044 | 9.13382 | 2700.3 | 0.52919 | 0.56008 | 5.671919e-12
0 | 1774.64 | 0 | 1770.104 | 21.48 | 0.000997405828 | 61.8316 | 11.885 | 9.57636 | 2740.6 | 0.30428 | 0.3484 | 7.547967e-14
0 | 1779.648 | 0 | 1825.724 | 105.392 | 0.000304520159 | 60.5236 | 11.906 | 9.43902 | 2742.4 | 0.30036 | 0.34312 | 1.602913e-13
0 | 1399.04 | 61.085 | 778.214 | 23.52 | 0.000917848862 | 29.9164 | 24.59 | 9.53821 | 2699.8 | 0.43364 | 0.46792 | 2.9183e-12
0 | 1698.268 | 0 | 1653.302 | 37.936 | 0.000691204017 | 55.4878 | 13.481 | 9.79 | 2700.6 | 0.33025 | 0.37 | 6.831876e-14
0 | 1794.672 | 49.78 | 1339.976 | 25.016 | 0.000920624105 | 29.851 | 24.863 | 9.54584 | 2700.1 | 0.29448 | 0.33208 | 7.725561e-13
0 | 1392.78 | 0 | 1367.786 | 50.992 | 0.000553366948 | 61.1122 | 12.242 | 9.76711 | 2737.6 | 0.44638 | 0.49576 | 3.153552e-12
0 | 1614.384 | 0 | 1584.704 | 149.184 | 0.000269367081 | 63.205 | 12.116 | 9.77474 | 2742.5 | 0.37778 | 0.418 | 1.359064e-12
0 | 1784.656 | 49.4 | 1326.998 | 22.84 | 0.000937275563 | 29.9818 | 24.674 | 9.59925 | 2700.3 | 0.29546 | 0.33352 | 1.389505e-12
0 | 1027.196 | 0 | 1037.774 | 82.68 | 0.000377601558 | 30.5704 | 24.989 | 9.75948 | 2702.5 | 0.60171 | 0.62824 | 4.595577e-12
0 | 1580.58 | 0 | 1560.602 | 91.384 | 0.00034244848 | 30.3742 | 25.094 | 9.78237 | 2701.6 | 0.38366 | 0.42136 | 6.992621e-13
0 | 1569.312 | 0 | 1556.894 | 26.784 | 0.000885471027 | 30.178 | 24.548 | 9.62977 | 2700.5 | 0.36847 | 0.4084 | 1.790647e-13
0 | 1193.712 | 0 | 1182.386 | 55.48 | 0.000553366948 | 30.3742 | 24.653 | 9.6374 | 2700.7 | 0.51596 | 0.55288 | 3.224185e-12
0 | 1525.492 | 0 | 1529.084 | 68.4 | 0.000423855608 | 54.376 | 13.292 | 9.78237 | 2700.6 | 0.40326 | 0.42424 | 1.270282e-13
0 | 1481.672 | 0 | 1456.778 | 91.928 | 0.000348924047 | 30.9628 | 24.779 | 9.7137 | 2702.1 | 0.41453 | 0.45544 | 1.587011e-12
0 | 1042.22 | 50.54 | 692.93 | 98.864 | 0.000329497346 | 31.0282 | 25.241 | 9.65266 | 2701.6 | 0.60171 | 0.634 | 9.97792e-12
0 | 1452.876 | 49.59 | 950.636 | 26.24 | 0.000916923781 | 30.505 | 24.695 | 9.59925 | 2700 | 0.42384 | 0.46744 | 2.700598e-12
0 | 1598.108 | 0 | 1601.39 | 28.008 | 0.000852168111 | 30.0472 | 24.884 | 9.72133 | 2700.7 | 0.36455 | 0.40504 | 2.161623e-13
0 | 1370.244 | 0 | 1443.8 | 85.536 | 0.000357249776 | 61.8316 | 11.864 | 9.76711 | 2743 | 0.45471 | 0.50344 | 7.236857e-12
0 | 1176.184 | 66.12 | 553.88 | 22.84 | 0.000908598052 | 30.178 | 24.086 | 9.41613 | 2699.6 | 0.50763 | 0.53896 | 4.20591e-12
0 | 1091.048 | 29.07 | 895.016 | 49.36 | 0.000583894621 | 29.9164 | 24.611 | 9.69081 | 2701.1 | 0.55565 | 0.58312 | 4.396428e-12
0 | 1376.504 | 0 | 1388.18 | 81.184 | 0.000372051072 | 30.1126 | 24.695 | 9.47717 | 2700.8 | 0.43854 | 0.47848 | 2.555112e-12
0 | 1534.256 | 0 | 1516.106 | 31 | 0.000802213737 | 55.0954 | 13.271 | 9.75948 | 2700 | 0.39346 | 0.42232 | 7.802971e-14
0 | 1263.824 | 29.545 | 1052.606 | 26.104 | 0.000903972647 | 29.6548 | 24.758 | 9.68318 | 2700.9 | 0.48754 | 0.5188 | 2.33846e-12
0 | 1511.72 | 29.64 | 1282.502 | 82.68 | 0.000362800262 | 30.178 | 24.632 | 9.6374 | 2700.5 | 0.39493 | 0.43768 | 2.417464e-12
0 | 1576.824 | 0 | 1534.646 | 53.576 | 0.0005459663 | 43.7158 | 17.03 | 9.76711 | 2700.3 | 0.36798 | 0.40696 | 3.558197e-13
0 | 1558.044 | 30.4 | 1293.626 | 38.48 | 0.000804063899 | 29.9164 | 25.787 | 9.79 | 2701.8 | 0.4013 | 0.44104 | 1.243827e-12
0.002 | 1270.084 | 0 | 1263.962 | 59.152 | 0.000487686197 | 30.1126 | 24.422 | 9.42376 | 2700.2 | 0.47872 | 0.51784 | 2.093293e-12
0 | 1689.504 | 0 | 1675.55 | 93.016 | 0.000319321455 | 61.6354 | 12.158 | 9.65266 | 2740.1 | 0.33515 | 0.3796 | 6.259505e-13
0 | 1520.484 | 50.255 | 1048.898 | 60.92 | 0.000480285549 | 29.7202 | 25.43 | 9.77474 | 2701 | 0.40963 | 0.44344 | 3.44572e-12
0 | 1539.264 | 0 | 1556.894 | 89.48 | 0.000363725343 | 55.4224 | 13.019 | 9.78237 | 2701.3 | 0.40424 | 0.4228 | 1.040687e-13
0 | 1452.876 | 0.38 | 1364.078 | 87.032 | 0.000341523399 | 30.3088 | 24.443 | 9.61451 | 2701 | 0.41306 | 0.44968 | 1.980524e-12
0 | 1679.488 | 0 | 1662.572 | 21.344 | 0.001002956314 | 61.3084 | 12.032 | 9.67555 | 2740.1 | 0.33907 | 0.38488 | 1.913683e-13
0 | 1387.772 | 49.21 | 958.052 | 82.816 | 0.000355399614 | 29.9164 | 24.338 | 9.55347 | 2700.4 | 0.43511 | 0.46744 | 6.266427e-12
0 | 1202.476 | 0 | 1213.904 | 55.616 | 0.000552441867 | 30.0472 | 24.989 | 9.59925 | 2700.6 | 0.51498 | 0.55288 | 3.892154e-12
0 | 1787.16 | 0 | 1783.082 | 98.592 | 0.000307295402 | 60.9814 | 12.053 | 9.45428 | 2738 | 0.2984 | 0.34024 | 1.913683e-13
0 | 1787.16 | 0 | 1783.082 | 99 | 0.000306370321 | 61.243 | 12.053 | 9.46954 | 2739.1 | 0.2984 | 0.34072 | 2.000368e-13
0 | 1240.036 | 0 | 1189.802 | 26.784 | 0.000882695784 | 30.2434 | 24.38 | 9.19486 | 2699.9 | 0.48901 | 0.53128 | 1.484978e-12
0 | 1509.216 | 30.4 | 1280.648 | 26.376 | 0.000892871675 | 29.9164 | 24.737 | 9.66029 | 2700 | 0.39444 | 0.43528 | 7.149242e-13
0 | 1409.056 | 49.78 | 956.198 | 24.472 | 0.000912298376 | 29.9818 | 24.674 | 9.69844 | 2700.6 | 0.43511 | 0.46888 | 2.950802e-12
0 | 1585.588 | 0 | 1549.478 | 68.536 | 0.000403503826 | 54.8338 | 13.229 | 9.77474 | 2700.2 | 0.367 | 0.40408 | 2.234653e-13
0 | 1496.696 | 30.305 | 1267.67 | 26.24 | 0.000895646918 | 29.9164 | 24.695 | 9.66792 | 2700 | 0.39836 | 0.43912 | 7.898598e-13
0 | 1522.988 | 0 | 1534.646 | 24.744 | 0.00090674789 | 54.9646 | 13.082 | 9.77474 | 2700.3 | 0.40179 | 0.42616 | 5.915753e-14
0 | 1397.788 | 0 | 1334.414 | 21.616 | 0.001010356962 | 59.281 | 12.305 | 9.74422 | 2730.5 | 0.43854 | 0.48088 | 2.700598e-12
0 | 1327.676 | 0 | 1321.436 | 48.408 | 0.000602396241 | 30.2434 | 24.632 | 9.37798 | 2700.8 | 0.45961 | 0.49768 | 1.518238e-12
0 | 1004.66 | 0.095 | 1048.898 | 65.136 | 0.000491386521 | 30.7012 | 25.724 | 9.77474 | 2704.4 | 0.62866 | 0.64984 | 4.06846e-12
0 | 1600.612 | 0 | 1610.66 | 80.096 | 0.000368350748 | 30.178 | 24.716 | 9.68318 | 2701.2 | 0.35867 | 0.39736 | 4.851879e-13
0 | 1580.58 | 30.875 | 1302.896 | 41.88 | 0.00078648736 | 29.9164 | 26.039 | 9.79 | 2701.6 | 0.39836 | 0.44248 | 1.077035e-12
0 | 1555.54 | 0 | 1521.668 | 26.104 | 0.000909523133 | 29.9164 | 24.989 | 9.76711 | 2700.1 | 0.38513 | 0.42616 | 3.047123e-13
0 | 1619.392 | 0 | 1625.492 | 77.104 | 0.000377601558 | 30.178 | 24.611 | 9.69844 | 2700.9 | 0.35132 | 0.3892 | 3.013561e-13
0 | 1531.752 | 30.4 | 1247.276 | 39.024 | 0.000799438494 | 30.3742 | 25.64 | 9.79 | 2701.4 | 0.41257 | 0.45688 | 1.344095e-12
0 | 1541.768 | 0 | 1556.894 | 70.304 | 0.000413679717 | 55.684 | 12.977 | 9.78237 | 2700.6 | 0.39983 | 0.41992 | 1.099943e-13
0 | 1361.48 | 68.4 | 679.952 | 65.408 | 0.000497862088 | 30.178 | 24.905 | 9.76711 | 2701.7 | 0.45863 | 0.49144 | 1.391041e-11
0 | 1196.216 | 0 | 1174.97 | 25.968 | 0.000889171351 | 30.1126 | 24.275 | 9.46954 | 2700 | 0.5042 | 0.54232 | 1.518238e-12
0 | 1793.42 | 0 | 1796.06 | 98.184 | 0.000309145564 | 59.4772 | 12.221 | 9.28642 | 2736.8 | 0.29448 | 0.3364 | 1.550529e-13
0 | 1752.104 | 0 | 1729.316 | 95.464 | 0.000312845888 | 60.916 | 12.326 | 9.53058 | 2738.3 | 0.31114 | 0.3532 | 3.115373e-13
0 | 1795.924 | 49.59 | 1349.246 | 52.08 | 0.000542265976 | 30.178 | 24.758 | 9.53821 | 2700.5 | 0.29693 | 0.33208 | 9.429963e-13
0 | 1411.56 | 0 | 1391.888 | 50.448 | 0.000575568892 | 62.4202 | 12.221 | 9.76711 | 2740 | 0.4405 | 0.48856 | 2.670853e-12
0 | 1789.664 | 28.595 | 1555.04 | 86.08 | 0.000345223723 | 29.851 | 25.094 | 9.78237 | 2701.2 | 0.30085 | 0.33304 | 7.986564e-13
0 | 1536.76 | 0 | 1545.77 | 23.656 | 0.00096225275 | 55.7494 | 12.851 | 9.78237 | 2701.2 | 0.4013 | 0.42184 | 6.322226e-14
0 | 1072.268 | 0 | 1022.942 | 25.696 | 0.000889171351 | 30.178 | 24.17 | 9.61451 | 2700.1 | 0.55565 | 0.58936 | 2.444387e-12
0 | 1068.512 | 47.785 | 707.762 | 87.44 | 0.000339673237 | 30.178 | 23.813 | 9.59925 | 2700.7 | 0.55075 | 0.57736 | 1.391041e-11
0 | 1509.216 | 0 | 1492.004 | 26.24 | 0.000903047566 | 30.1126 | 24.884 | 9.74422 | 2700.4 | 0.39934 | 0.442 | 4.109226e-13
0 | 1514.224 | 0 | 1462.34 | 47.32 | 0.000557992353 | 55.2916 | 13.145 | 9.68318 | 2700.5 | 0.39101 | 0.42712 | 2.947542e-13
0 | 1068.512 | 0 | 1067.438 | 25.56 | 0.000892871675 | 30.178 | 24.296 | 9.67555 | 2700.8 | 0.56349 | 0.59368 | 1.915799e-12
0 | 1735.828 | 0 | 1695.944 | 49.768 | 0.000533940247 | 54.9646 | 13.586 | 9.79 | 2700.7 | 0.31849 | 0.35752 | 6.463831e-14
0 | 1197.468 | 0 | 1165.7 | 26.104 | 0.000890096432 | 30.178 | 24.317 | 9.43902 | 2700 | 0.50518 | 0.54472 | 1.640628e-12
0 | 1792.168 | 0 | 1797.914 | 20.392 | 0.000994630585 | 61.3738 | 11.969 | 9.46191 | 2739.1 | 0.29742 | 0.34072 | 4.243361e-14
0 | 1635.668 | 30.59 | 1347.392 | 31.544 | 0.000862344002 | 30.5704 | 25.073 | 9.76711 | 2701.2 | 0.36063 | 0.40456 | 1.3742e-12
0 | 962.092 | 31.065 | 739.28 | 99.68 | 0.00033319767 | 30.7666 | 25.829 | 9.77474 | 2702.7 | 0.64042 | 0.66664 | 6.846995e-12
0 | 1795.924 | 49.685 | 1356.662 | 72.208 | 0.000401653664 | 29.9164 | 24.842 | 9.59925 | 2700.6 | 0.29644 | 0.33208 | 1.271686e-12
0 | 1188.704 | 0 | 1178.678 | 45.96 | 0.000626448347 | 30.178 | 24.674 | 9.56873 | 2700.2 | 0.51743 | 0.55672 | 3.522897e-12
0 | 1591.848 | 0 | 1586.558 | 86.352 | 0.000345223723 | 30.2434 | 24.611 | 9.64503 | 2701 | 0.36357 | 0.40312 | 4.109226e-13
0 | 1182.444 | 0 | 1174.97 | 53.032 | 0.000533015166 | 30.1126 | 24.338 | 9.52295 | 2700.4 | 0.51253 | 0.5476 | 2.583569e-12
0 | 1302.636 | 29.355 | 1111.934 | 87.984 | 0.000344298642 | 30.1126 | 24.464 | 9.61451 | 2701 | 0.4699 | 0.50488 | 4.698508e-12
0 | 1481.672 | 29.925 | 1236.152 | 26.24 | 0.000909523133 | 30.1126 | 24.821 | 9.75185 | 2700.3 | 0.40865 | 0.45112 | 1.08903e-12
0 | 1389.024 | 0 | 1386.326 | 82 | 0.000363725343 | 61.9624 | 12.158 | 9.76711 | 2740 | 0.44736 | 0.49288 | 7.236857e-12
0 | 1585.588 | 78.47 | 631.748 | 35.896 | 0.000898422161 | 30.2434 | 25.535 | 9.77474 | 2701.8 | 0.38121 | 0.43048 | 3.727606e-11
0 | 1425.332 | 49.97 | 937.658 | 25.968 | 0.000914148538 | 30.4396 | 24.8 | 9.7137 | 2700.6 | 0.4356 | 0.4756 | 3.118818e-12
0 | 1515.476 | 0 | 1510.544 | 89.616 | 0.000339673237 | 62.0932 | 12.305 | 9.74422 | 2740.8 | 0.39934 | 0.44392 | 2.791837e-12
0 | 1722.056 | 0 | 1703.36 | 22.024 | 0.001005731557 | 60.916 | 12.158 | 9.62214 | 2739.2 | 0.32241 | 0.36664 | 1.38797e-13
0 | 1780.9 | 49.495 | 1332.56 | 22.568 | 0.000949301616 | 29.851 | 24.716 | 9.70607 | 2700.7 | 0.29497 | 0.33352 | 1.85319e-12
0 | 1517.98 | 0 | 1532.792 | 39.432 | 0.000731907581 | 30.1126 | 25.01 | 9.67555 | 2701.4 | 0.39542 | 0.43384 | 4.5905e-13
0 | 950.824 | 31.16 | 711.47 | 101.448 | 0.000327647184 | 30.5704 | 25.787 | 9.77474 | 2702.3 | 0.64189 | 0.6676 | 9.336412e-12
0 | 979.62 | 62.605 | 498.26 | 68.4 | 0.000461783929 | 30.7666 | 25.703 | 9.75185 | 2701.6 | 0.62915 | 0.65656 | 7.157148e-12
0 | 1749.6 | 0 | 1725.608 | 20.936 | 0.001002031233 | 60.9814 | 12.305 | 9.5611 | 2740.2 | 0.3131 | 0.35656 | 8.156428e-14
0 | 1446.616 | 50.255 | 950.636 | 25.288 | 0.000909523133 | 30.4396 | 24.821 | 9.70607 | 2700.4 | 0.42923 | 0.46888 | 2.886157e-12
0 | 1410.308 | 49.685 | 950.636 | 24.064 | 0.000912298376 | 29.851 | 24.611 | 9.53058 | 2700.1 | 0.43266 | 0.46648 | 2.791837e-12
0 | 1032.204 | 62.605 | 505.676 | 40.792 | 0.000633848995 | 30.1126 | 24.38 | 9.5611 | 2700.1 | 0.57623 | 0.60472 | 7.000354e-12
0 | 1541.768 | 0 | 1506.836 | 148.368 | 0.000270292162 | 62.878 | 12.2 | 9.77474 | 2740.9 | 0.40375 | 0.44344 | 2.390837e-12
0 | 1789.664 | 49.305 | 1332.56 | 62.28 | 0.000447907714 | 30.178 | 24.611 | 9.41613 | 2700.1 | 0.29644 | 0.33064 | 1.552244e-12
0 | 953.328 | 66.88 | 411.122 | 28.552 | 0.000840142058 | 30.505 | 25.451 | 9.74422 | 2700.5 | 0.62964 | 0.65848 | 7.078317e-12
0 | 1604.368 | 0 | 1575.434 | 86.76 | 0.000341523399 | 30.4396 | 24.653 | 9.58399 | 2701.4 | 0.36112 | 0.40024 | 5.360435e-13
0 | 1376.504 | 0 | 1375.202 | 81.32 | 0.000364650424 | 61.3084 | 12.221 | 9.76711 | 2740 | 0.45177 | 0.49768 | 7.995396e-12
0 | 1461.64 | 50.92 | 922.826 | 30.456 | 0.000879920541 | 30.178 | 25.409 | 9.77474 | 2700.5 | 0.43413 | 0.47992 | 3.44572e-12
0 | 1540.516 | 69.065 | 767.09 | 28.28 | 0.000914148538 | 30.3742 | 24.926 | 9.70607 | 2700.8 | 0.3915 | 0.43336 | 8.736148e-12
0 | 980.872 | 30.78 | 893.162 | 88.936 | 0.000368350748 | 30.5704 | 25.766 | 9.78237 | 2704 | 0.63503 | 0.65656 | 5.547662e-12
0 | 1007.164 | 0 | 1071.146 | 72.888 | 0.000433106418 | 30.6358 | 25.367 | 9.76711 | 2703.4 | 0.61935 | 0.64264 | 3.935501e-12
0 | 1531.752 | 0 | 1503.128 | 41.336 | 0.000643099805 | 55.2262 | 13.145 | 9.73659 | 2700 | 0.39003 | 0.4228 | 1.483338e-13
0 | 1392.78 | 49.02 | 943.22 | 25.016 | 0.000917848862 | 29.851 | 24.443 | 9.35509 | 2700 | 0.43364 | 0.47032 | 2.791837e-12
0 | 1790.916 | 29.45 | 1558.748 | 41.2 | 0.000748559039 | 30.3088 | 24.863 | 9.78237 | 2701.3 | 0.30085 | 0.33592 | 2.496376e-13
0 | 1166.168 | 0 | 1124.912 | 35.76 | 0.000750409201 | 30.4396 | 24.443 | 9.59925 | 2699.9 | 0.52625 | 0.56584 | 2.761086e-12
0 | 1516.728 | 0 | 1482.734 | 60.648 | 0.000447907714 | 55.2916 | 13.124 | 9.72896 | 2700.6 | 0.39395 | 0.4252 | 2.819811e-13
0 | 1500.452 | 0 | 1467.902 | 147.96 | 0.000271217243 | 62.6818 | 12.284 | 9.77474 | 2741.5 | 0.41845 | 0.45832 | 3.370234e-12
0 | 1793.42 | 49.78 | 1338.122 | 23.248 | 0.000951151778 | 29.9818 | 24.716 | 9.62214 | 2700.3 | 0.29399 | 0.33208 | 9.641176e-13
0 | 1440.356 | 0 | 1423.406 | 25.424 | 0.000898422161 | 29.851 | 24.569 | 9.69844 | 2699.4 | 0.416 | 0.4564 | 3.931153e-13
0 | 1387.772 | 0 | 1393.742 | 21.344 | 0.00101775761 | 61.3738 | 12.074 | 9.75948 | 2739.6 | 0.44638 | 0.49 | 1.677374e-12
0 | 1256.312 | 0 | 1238.006 | 26.648 | 0.00088824627 | 30.1126 | 24.59 | 9.35509 | 2700.1 | 0.48558 | 0.52696 | 1.569531e-12
0 | 1372.748 | 0 | 1384.472 | 21.208 | 0.001012207124 | 61.6354 | 11.99 | 9.76711 | 2741.3 | 0.45275 | 0.49624 | 2.212483e-12
0 | 995.896 | 25.27 | 857.936 | 26.376 | 0.000903972647 | 30.2434 | 24.779 | 9.72133 | 2702.2 | 0.60808 | 0.63112 | 3.723488e-12
0 | 1540.516 | 30.59 | 1302.896 | 26.512 | 0.000918773943 | 30.0472 | 25.094 | 9.75948 | 2700.6 | 0.39101 | 0.43384 | 8.823685e-13
0 | 1466.648 | 0 | 1462.34 | 21.616 | 0.001020532853 | 62.1586 | 12.053 | 9.75948 | 2741.8 | 0.41845 | 0.4636 | 1.138361e-12
0 | 1050.984 | 0 | 1011.818 | 76.424 | 0.000403503826 | 30.4396 | 24.317 | 9.73659 | 2700.3 | 0.56888 | 0.60136 | 7.56467e-12
0 | 1400.292 | 30.305 | 1184.24 | 54.8 | 0.000525614518 | 29.9818 | 24.947 | 9.76711 | 2701.3 | 0.44148 | 0.47512 | 2.237124e-12
0 | 1297.628 | 0 | 1314.02 | 85.808 | 0.000363725343 | 30.178 | 24.8 | 9.52295 | 2701 | 0.47088 | 0.50728 | 4.4949e-12
0 | 1608.124 | 0 | 1527.23 | 26.376 | 0.000914148538 | 30.1126 | 25.136 | 9.77474 | 2701.1 | 0.36847 | 0.40936 | 3.974935e-13
0 | 1510.468 | 0 | 1473.464 | 32.768 | 0.000717106285 | 55.8802 | 12.914 | 9.64503 | 2700.1 | 0.39101 | 0.43 | 1.751419e-13
0 | 1544.272 | 15.39 | 1345.538 | 43.648 | 0.000662526506 | 29.9818 | 25.031 | 9.74422 | 2700.9 | 0.38905 | 0.42808 | 9.966898e-13
0 | 1613.132 | 0 | 1601.39 | 86.76 | 0.00034244848 | 30.5704 | 24.569 | 9.62977 | 2701.8 | 0.35671 | 0.39496 | 4.5905e-13
0 | 1676.984 | 0 | 1669.988 | 97.368 | 0.00033319767 | 30.7666 | 25.052 | 9.78237 | 2702.7 | 0.34005 | 0.3796 | 7.228863e-13
0 | 1581.832 | 0 | 1543.916 | 87.712 | 0.000337823075 | 30.3088 | 24.611 | 9.62214 | 2700.9 | 0.36945 | 0.40744 | 5.665653e-13
0 | 1722.056 | 0 | 1666.28 | 43.104 | 0.000612572132 | 53.722 | 13.922 | 9.79 | 2700.8 | 0.32143 | 0.36184 | 7.301297e-14
0 | 1003.408 | 0 | 1048.898 | 26.648 | 0.000911373295 | 30.5704 | 25.241 | 9.76711 | 2702.8 | 0.61641 | 0.6412 | 2.526969e-12
0 | 1380.26 | 0 | 1382.618 | 21.752 | 0.001009431881 | 61.1776 | 12.032 | 9.76711 | 2739.8 | 0.44932 | 0.49384 | 2.262039e-12
0 | 1486.68 | 50.35 | 995.132 | 25.832 | 0.000928024753 | 30.3742 | 24.863 | 9.73659 | 2701.1 | 0.41404 | 0.45304 | 3.806887e-12
0 | 1390.276 | 0 | 1380.764 | 21.616 | 0.001027933501 | 61.1776 | 12.116 | 9.76711 | 2739.3 | 0.4454 | 0.48856 | 2.312704e-12
0 | 1012.172 | 71.345 | 399.998 | 24.88 | 0.000902122485 | 30.3088 | 24.275 | 9.62977 | 2700 | 0.58211 | 0.61192 | 8.639926e-12
0 | 1524.24 | 29.83 | 1304.75 | 77.376 | 0.000380376801 | 30.1126 | 24.653 | 9.61451 | 2700.6 | 0.39052 | 0.43192 | 1.915799e-12
0 | 1812.2 | 0 | 1844.264 | 78.192 | 0.000361875181 | 29.7202 | 25.241 | 9.79 | 2698.4 | 0.29497 | 0.32872 | 4.900496e-14
0 | 1020.936 | 49.115 | 702.2 | 64.184 | 0.000465484253 | 30.3088 | 25.115 | 9.70607 | 2702 | 0.6022 | 0.62728 | 7.236857e-12
0 | 1322.668 | 0 | 1330.706 | 85.808 | 0.000360025019 | 30.3088 | 24.632 | 9.46954 | 2701.1 | 0.46059 | 0.49816 | 2.950802e-12
0 | 1456.632 | 30.115 | 1213.904 | 85.264 | 0.000361875181 | 30.505 | 25.052 | 9.77474 | 2701.4 | 0.42678 | 0.46696 | 3.370234e-12
0 | 1028.448 | 49.685 | 659.558 | 79.552 | 0.000375751396 | 30.178 | 24.863 | 9.59162 | 2700.9 | 0.59093 | 0.6196 | 9.97792e-12
0 | 1774.64 | 56.525 | 1221.32 | 70.44 | 0.000435881661 | 29.9818 | 24.548 | 9.69844 | 2700.2 | 0.29546 | 0.32968 | 3.723488e-12
0 | 1232.524 | 65.265 | 609.5 | 31 | 0.000870669731 | 30.1126 | 24.716 | 9.75185 | 2702.1 | 0.50469 | 0.5332 | 2.21493e-11
0 | 1511.72 | 0 | 1514.252 | 61.328 | 0.000447907714 | 54.5068 | 13.019 | 9.75948 | 2699.9 | 0.4013 | 0.42952 | 1.913683e-13
0 | 1392.78 | 53.58 | 882.038 | 45.552 | 0.000614422294 | 29.851 | 24.506 | 9.46191 | 2700 | 0.43609 | 0.46888 | 3.641917e-12
0 | 1575.572 | 50.825 | 1045.19 | 26.376 | 0.000941900968 | 30.5704 | 25.031 | 9.72896 | 2700.8 | 0.38513 | 0.43048 | 3.806887e-12
0 | 1534.256 | 0 | 1510.544 | 49.36 | 0.000563542839 | 55.1608 | 13.229 | 9.75948 | 2700.3 | 0.39346 | 0.42088 | 1.34261e-13
0 | 1390.276 | 0 | 1382.618 | 137.216 | 0.000283243296 | 60.916 | 12.179 | 9.77474 | 2737.9 | 0.45275 | 0.49672 | 5.928844e-12
0 | 1594.352 | 30.59 | 1380.764 | 49.768 | 0.000606096565 | 30.3088 | 25.367 | 9.78237 | 2702 | 0.38023 | 0.418 | 1.030362e-12
0 | 1396.536 | 0 | 1365.932 | 21.752 | 0.00099925599 | 60.3928 | 12.137 | 9.75185 | 2733.6 | 0.44148 | 0.48568 | 1.622557e-12
0 | 1020.936 | 0 | 1022.942 | 58.336 | 0.000534865328 | 30.7666 | 24.674 | 9.77474 | 2701.6 | 0.59926 | 0.62728 | 3.562132e-12
0 | 1780.9 | 61.655 | 1154.576 | 24.336 | 0.000928024753 | 30.0472 | 24.737 | 9.72896 | 2700.7 | 0.29595 | 0.33448 | 3.050493e-12
0 | 1516.728 | 0 | 1486.442 | 59.832 | 0.000450682957 | 55.5532 | 13.019 | 9.72133 | 2700.4 | 0.39297 | 0.4252 | 2.915077e-13
0 | 1787.16 | 0 | 1779.374 | 97.368 | 0.000309145564 | 60.262 | 12.2 | 9.38561 | 2737 | 0.29791 | 0.33976 | 1.851143e-13
0 | 1784.656 | 0 | 1773.812 | 21.344 | 0.000989080099 | 61.6354 | 12.032 | 9.53058 | 2739.8 | 0.30085 | 0.34504 | 5.59706e-14
0 | 1019.684 | 0 | 1050.752 | 60.512 | 0.000513588465 | 30.5704 | 25.136 | 9.77474 | 2702.7 | 0.60857 | 0.63304 | 3.806887e-12
0 | 1486.68 | 0 | 1451.216 | 72.752 | 0.000390552692 | 58.1038 | 12.641 | 9.76711 | 2712.5 | 0.41306 | 0.44584 | 5.480498e-13
0 | 1790.916 | 0 | 1773.812 | 97.368 | 0.000307295402 | 60.9814 | 12.179 | 9.43902 | 2738.7 | 0.29693 | 0.3388 | 2.06795e-13
0 | 1795.924 | 49.78 | 1358.516 | 79.416 | 0.000371125991 | 29.9164 | 24.842 | 9.62214 | 2700.5 | 0.29644 | 0.33208 | 1.31465e-12
0 | 1813.452 | 0 | 1783.082 | 39.296 | 0.000646800129 | 59.8696 | 12.41 | 9.34746 | 2736.6 | 0.28958 | 0.334 | 6.463831e-14
0 | 1788.412 | 29.545 | 1605.098 | 87.304 | 0.000348924047 | 30.7012 | 24.863 | 9.78237 | 2702.5 | 0.30183 | 0.334 | 6.839431e-13
0 | 1717.048 | 0 | 1686.674 | 29.504 | 0.000829966167 | 56.9266 | 13.103 | 9.79 | 2700.4 | 0.32584 | 0.36568 | 4.84652e-14
0 | 1037.212 | 0 | 987.716 | 25.832 | 0.000892871675 | 30.3088 | 24.233 | 9.68318 | 2700.4 | 0.57525 | 0.60712 | 2.670853e-12
0 | 1412.812 | 0 | 1414.136 | 27.056 | 0.000893796756 | 30.1126 | 24.821 | 9.50769 | 2700.8 | 0.43021 | 0.4708 | 6.615916e-13
0 | 990.888 | 29.83 | 737.426 | 26.376 | 0.000903047566 | 30.0472 | 24.842 | 9.70607 | 2701.3 | 0.6071 | 0.63256 | 3.97933e-12
0 | 1381.512 | 0 | 1382.618 | 64.048 | 0.000454383281 | 30.2434 | 24.569 | 9.41613 | 2700.8 | 0.43854 | 0.47848 | 1.31465e-12
0 | 1526.744 | 0 | 1530.938 | 62.008 | 0.000459008686 | 56.0764 | 12.893 | 9.78237 | 2703.3 | 0.40522 | 0.42856 | 1.284429e-13
0 | 1147.388 | 29.26 | 965.468 | 90.16 | 0.000343373561 | 29.9818 | 24.506 | 9.62214 | 2701.4 | 0.53017 | 0.56008 | 8.35757e-12
0 | 1505.46 | 29.735 | 1232.444 | 28.28 | 0.000899347242 | 30.5704 | 25.073 | 9.78237 | 2700.7 | 0.41012 | 0.45496 | 1.216578e-12
0.002 | 1308.896 | 0 | 1278.794 | 41.336 | 0.00069397926 | 30.178 | 24.569 | 9.26353 | 2700.4 | 0.46647 | 0.5068 | 1.569531e-12
0 | 1490.436 | 0 | 1497.566 | 50.04 | 0.000578344135 | 30.2434 | 24.8 | 9.59925 | 2701.3 | 0.40228 | 0.44104 | 6.543046e-13
0 | 1784.656 | 30.21 | 1564.31 | 26.24 | 0.000975203884 | 29.9818 | 24.821 | 9.79 | 2701.2 | 0.30036 | 0.334 | 1.550529e-13
0 | 1795.924 | 54.055 | 1295.48 | 60.648 | 0.000485836035 | 30.3742 | 24.674 | 9.64503 | 2700.7 | 0.29595 | 0.33112 | 1.420627e-12
0 | 1108.576 | 0 | 1063.73 | 54.528 | 0.000547816462 | 30.4396 | 24.254 | 9.68318 | 2700 | 0.54732 | 0.58264 | 3.935501e-12
0 | 1382.764 | 0 | 1371.494 | 21.208 | 0.001028858582 | 60.916 | 12.221 | 9.75948 | 2740 | 0.44785 | 0.49 | 2.444387e-12
0 | 1374 | 48.735 | 959.906 | 72.616 | 0.000396103178 | 29.851 | 24.317 | 9.44665 | 2700.5 | 0.43854 | 0.47032 | 5.486558e-12
0 | 1440.356 | 0 | 1414.136 | 58.88 | 0.00049046144 | 62.2894 | 12.263 | 9.75948 | 2739.5 | 0.42923 | 0.47608 | 2.700598e-12
0 | 1541.768 | 0 | 1517.96 | 47.184 | 0.000583894621 | 56.1418 | 12.998 | 9.76711 | 2700.5 | 0.3915 | 0.4204 | 1.313197e-13
0 | 1389.024 | 0 | 1393.742 | 21.208 | 0.001026083339 | 61.57 | 12.011 | 9.76711 | 2739.7 | 0.44589 | 0.48952 | 2.002581e-12
0 | 1396.536 | 0 | 1384.472 | 84.312 | 0.000359099938 | 61.8316 | 12.326 | 9.76711 | 2740 | 0.44393 | 0.48808 | 7.078317e-12
0 | 1641.928 | 0 | 1603.244 | 32.632 | 0.00075873493 | 55.8148 | 13.208 | 9.78237 | 2700.4 | 0.34887 | 0.38872 | 8.339116e-14
0 | 1623.148 | 77.9 | 670.682 | 36.44 | 0.000870669731 | 30.0472 | 25.514 | 9.77474 | 2701.7 | 0.36455 | 0.41224 | 3.566071e-11
0 | 1397.788 | 0 | 1378.91 | 58.472 | 0.00049971225 | 62.1586 | 12.284 | 9.76711 | 2741.1 | 0.44589 | 0.49288 | 3.97933e-12
0 | 1396.536 | 0 | 1388.18 | 40.928 | 0.000715256123 | 62.224 | 12.074 | 9.77474 | 2742.3 | 0.4454 | 0.49 | 7.317454e-12
0 | 1794.672 | 50.065 | 1349.246 | 24.88 | 0.000947451454 | 29.7856 | 24.905 | 9.67555 | 2700.4 | 0.29399 | 0.33256 | 7.473086e-13
0 | 1151.144 | 0 | 1134.182 | 48.408 | 0.000596845755 | 30.2434 | 24.401 | 9.59925 | 2700.5 | 0.52821 | 0.56392 | 2.983665e-12
0 | 1459.136 | 50.35 | 961.76 | 25.016 | 0.000905822809 | 30.4396 | 24.8 | 9.69081 | 2700.3 | 0.42433 | 0.4636 | 2.700598e-12
0 | 1017.18 | 49.4 | 641.018 | 24.744 | 0.000916923781 | 30.0472 | 24.947 | 9.51532 | 2700.8 | 0.59534 | 0.6244 | 6.266427e-12
0 | 1402.796 | 49.305 | 945.074 | 25.424 | 0.000917848862 | 30.0472 | 24.59 | 9.62977 | 2700.3 | 0.4356 | 0.47272 | 2.950802e-12
0 | 1807.192 | 0 | 1781.228 | 142.928 | 0.000273067405 | 61.4392 | 12.032 | 9.59925 | 2736.7 | 0.29546 | 0.33544 | 1.657067e-13
0 | 1005.912 | 0 | 1089.686 | 80.096 | 0.000394253016 | 30.5704 | 25.451 | 9.76711 | 2703.7 | 0.62131 | 0.64312 | 3.764957e-12
0 | 1540.516 | 0 | 1545.77 | 77.104 | 0.000381301882 | 55.5532 | 13.061 | 9.78237 | 2700.7 | 0.39836 | 0.41992 | 1.242453e-13
0 | 1434.096 | 49.495 | 987.716 | 80.368 | 0.000367425667 | 30.3088 | 24.443 | 9.60688 | 2700.6 | 0.4258 | 0.46072 | 4.803746e-12
0 | 1081.032 | 0 | 1032.212 | 48.544 | 0.000591295269 | 30.3088 | 24.275 | 9.59925 | 2700.7 | 0.55957 | 0.5908 | 3.084466e-12
0 | 1127.356 | 68.115 | 509.384 | 25.968 | 0.000891021513 | 30.505 | 24.107 | 9.64503 | 2700.6 | 0.53164 | 0.56344 | 8.931821e-12
0 | 1502.956 | 0 | 1506.836 | 54.256 | 0.000570943487 | 29.851 | 24.968 | 9.72133 | 2700.8 | 0.3964 | 0.43624 | 9.748549e-13
0 | 1842.248 | 0 | 1844.264 | 26.24 | 0.000923399348 | 30.5704 | 24.989 | 9.79 | 2702.1 | 0.28272 | 0.32104 | 5.981636e-14
0 | 1529.248 | 0 | 1497.566 | 34.128 | 0.000729132338 | 55.684 | 13.103 | 9.72896 | 2700.2 | 0.39052 | 0.42376 | 1.188612e-13
0 | 1621.896 | 0 | 1623.638 | 91.52 | 0.000338748156 | 30.505 | 24.863 | 9.74422 | 2702 | 0.3572 | 0.39736 | 5.541534e-13
0 | 1412.812 | 0 | 1391.888 | 148.912 | 0.000270292162 | 63.2704 | 12.095 | 9.78237 | 2742.3 | 0.45569 | 0.4948 | 6.623232e-12
0 | 1005.912 | 0 | 1056.314 | 55.208 | 0.000566318082 | 30.6358 | 25.262 | 9.76711 | 2703 | 0.61739 | 0.6412 | 3.016894e-12
0 | 1015.928 | 29.735 | 785.63 | 74.52 | 0.000398878421 | 30.1126 | 24.8 | 9.69081 | 2701.3 | 0.59436 | 0.62056 | 7.56467e-12
0 | 1515.476 | 0 | 1504.982 | 86.352 | 0.000346148804 | 30.6358 | 24.422 | 9.4085 | 2701.6 | 0.38905 | 0.42664 | 8.921954e-13
0 | 1787.16 | 0 | 1768.25 | 129.464 | 0.000282318215 | 60.7852 | 12.221 | 9.53821 | 2738.3 | 0.30036 | 0.3412 | 2.045173e-13
0 | 1422.828 | 66.595 | 731.864 | 68.128 | 0.000452533119 | 30.2434 | 24.695 | 9.74422 | 2700.9 | 0.43168 | 0.46408 | 9.031294e-12
0 | 1718.3 | 0 | 1679.258 | 42.288 | 0.000711555799 | 30.7666 | 25.262 | 9.78237 | 2702.2 | 0.33613 | 0.3748 | 2.000368e-13
0 | 1485.428 | 30.21 | 1258.4 | 25.832 | 0.000902122485 | 29.851 | 24.653 | 9.66029 | 2700 | 0.40081 | 0.44152 | 8.726498e-13
0 | 1724.56 | 74.29 | 865.352 | 27.736 | 0.000918773943 | 30.2434 | 25.241 | 9.76711 | 2701 | 0.32388 | 0.36712 | 8.084441e-12
0 | 1415.316 | 0 | 1395.596 | 142.656 | 0.000276767729 | 62.9434 | 12.095 | 9.78237 | 2740 | 0.44687 | 0.48808 | 5.994873e-12
0 | 1793.42 | 29.83 | 1556.894 | 29.64 | 0.000903972647 | 29.9818 | 25.031 | 9.79 | 2701.1 | 0.29889 | 0.33352 | 2.210039e-13
0 | 1333.936 | 0 | 1349.246 | 84.584 | 0.000352624371 | 30.3088 | 24.254 | 9.54584 | 2700.5 | 0.45373 | 0.4924 | 1.894698e-12
0 | 1392.78 | 29.165 | 1180.532 | 81.456 | 0.000365575505 | 29.7202 | 24.947 | 9.70607 | 2701 | 0.43952 | 0.47464 | 4.06846e-12
0 | 1429.088 | 50.635 | 956.198 | 50.992 | 0.000582044459 | 30.6358 | 24.884 | 9.75948 | 2701.1 | 0.4405 | 0.47752 | 2.9183e-12
0 | 1023.44 | 48.83 | 646.58 | 24.472 | 0.000913223457 | 30.0472 | 24.674 | 9.46191 | 2700.7 | 0.58701 | 0.61576 | 6.406783e-12
0 | 1385.268 | 0 | 1354.808 | 26.648 | 0.000882695784 | 30.1126 | 24.422 | 9.37798 | 2699.9 | 0.43364 | 0.47608 | 5.60325e-13
0 | 1643.18 | 0 | 1629.2 | 40.792 | 0.000686578612 | 30.178 | 24.779 | 9.7137 | 2701.1 | 0.34936 | 0.38968 | 2.114268e-13
0 | 1213.744 | 0 | 1226.882 | 48.952 | 0.000583894621 | 30.1126 | 24.422 | 9.6374 | 2700.6 | 0.5091 | 0.54088 | 1.17682e-12
0 | 1664.464 | 0 | 1651.448 | 27.056 | 0.000921549186 | 30.505 | 25.577 | 9.78237 | 2702.4 | 0.35622 | 0.39976 | 3.081059e-13
0 | 1793.42 | 0 | 1792.352 | 19.848 | 0.000988155018 | 61.5046 | 12.053 | 9.43139 | 2737.8 | 0.29693 | 0.34072 | 3.554267e-14
0 | 1022.188 | 0 | 1022.942 | 50.856 | 0.000570018406 | 30.3088 | 24.632 | 9.70607 | 2702 | 0.59632 | 0.62008 | 2.583569e-12
0 | 1795.924 | 49.685 | 1354.808 | 82.68 | 0.000353549452 | 29.851 | 24.884 | 9.53821 | 2700.3 | 0.29644 | 0.33208 | 1.31465e-12
0 | 1750.852 | 0 | 1731.17 | 45.28 | 0.000651425534 | 31.6822 | 24.653 | 9.74422 | 2703.3 | 0.31163 | 0.34792 | 2.090981e-13
0 | 1555.54 | 29.45 | 1250.984 | 38.752 | 0.000793888008 | 31.0282 | 25.241 | 9.78237 | 2700.8 | 0.40032 | 0.4492 | 1.113423e-12
0 | 1450.372 | 0 | 1436.384 | 86.216 | 0.000350774209 | 61.7008 | 12.389 | 9.75185 | 2740.1 | 0.42335 | 0.46744 | 4.698508e-12
0 | 1481.672 | 29.925 | 1239.86 | 26.24 | 0.000900272323 | 29.9818 | 24.674 | 9.69081 | 2699.9 | 0.40473 | 0.44632 | 9.534985e-13
0 | 1802.184 | 0 | 1818.308 | 99.952 | 0.000307295402 | 59.0194 | 12.158 | 9.19486 | 2736.8 | 0.29105 | 0.33304 | 1.270282e-13
0.002 | 1293.872 | 0 | 1269.524 | 38.616 | 0.000728207257 | 30.178 | 24.59 | 9.26353 | 2700.5 | 0.47186 | 0.51112 | 1.640628e-12
0 | 1376.504 | 0 | 1377.056 | 21.344 | 0.001015907448 | 61.3084 | 12.074 | 9.76711 | 2740.5 | 0.45128 | 0.4948 | 2.287231e-12
0 | 948.32 | 30.4 | 709.616 | 26.92 | 0.000919699024 | 30.3742 | 25.829 | 9.77474 | 2702.2 | 0.64189 | 0.66712 | 3.935501e-12
0 | 994.644 | 0 | 1058.168 | 28.008 | 0.000887321189 | 30.505 | 25.283 | 9.77474 | 2703.2 | 0.62082 | 0.64408 | 2.417464e-12
0 | 1529.248 | 0 | 1542.062 | 24.88 | 0.000910448214 | 55.2916 | 12.998 | 9.77474 | 2700.3 | 0.40032 | 0.42424 | 5.722424e-14
0 | 1797.176 | 0 | 1757.126 | 61.736 | 0.00047195982 | 31.159 | 24.716 | 9.79 | 2701.6 | 0.29938 | 0.33496 | 1.357563e-13
0 | 1345.204 | 29.64 | 1136.036 | 61.736 | 0.000465484253 | 29.5894 | 24.8 | 9.66792 | 2700.9 | 0.45373 | 0.48616 | 3.682477e-12
0 | 1430.34 | 59.85 | 820.856 | 63.096 | 0.000466409334 | 30.505 | 24.779 | 9.75185 | 2700.9 | 0.43462 | 0.46744 | 4.857245e-12
0 | 1794.672 | 29.26 | 1571.726 | 47.184 | 0.000645875048 | 30.2434 | 25.01 | 9.78237 | 2701.6 | 0.29987 | 0.33352 | 3.480246e-13
0 | 1795.924 | 49.685 | 1354.808 | 81.184 | 0.0003609501 | 30.1126 | 24.716 | 9.56873 | 2700.4 | 0.29644 | 0.33208 | 1.285849e-12
0 | 1541.768 | 0 | 1525.376 | 88.528 | 0.000337823075 | 62.0278 | 12.263 | 9.73659 | 2739.6 | 0.39003 | 0.4348 | 2.312704e-12
0 | 1789.664 | 0 | 1801.622 | 99.272 | 0.000308220483 | 59.8696 | 12.095 | 9.33983 | 2737 | 0.29595 | 0.33784 | 1.533451e-13
0 | 1722.056 | 29.45 | 1475.318 | 41.608 | 0.000766135578 | 30.4396 | 25.346 | 9.78237 | 2701.7 | 0.33319 | 0.3724 | 5.480498e-13
0 | 1802.184 | 0 | 1803.476 | 19.848 | 0.000995555666 | 60.9814 | 12.074 | 9.37035 | 2737.3 | 0.2935 | 0.33688 | 3.476402e-14
0 | 1777.144 | 72.77 | 963.614 | 25.968 | 0.000926174591 | 29.5894 | 25.136 | 9.76711 | 2700.8 | 0.29742 | 0.33688 | 5.547662e-12
0 | 1813.452 | 0 | 1794.206 | 26.512 | 0.000910448214 | 34.2328 | 22.427 | 9.79 | 2701.9 | 0.29154 | 0.3292 | 6.535819e-14
0 | 1628.156 | 30.78 | 1382.618 | 31 | 0.000892871675 | 30.3088 | 25.703 | 9.78237 | 2701.6 | 0.37337 | 0.418 | 7.898598e-13
0 | 1603.116 | 0 | 1618.076 | 79.552 | 0.00037020091 | 30.2434 | 24.695 | 9.70607 | 2701.4 | 0.3572 | 0.39592 | 4.295364e-13
0 | 1526.744 | 0 | 1492.004 | 41.2 | 0.00062922359 | 55.2916 | 13.103 | 9.72896 | 2700.4 | 0.39003 | 0.4252 | 1.71305e-13
0 | 1472.908 | 50.065 | 969.176 | 28.144 | 0.000912298376 | 30.6358 | 25.01 | 9.75948 | 2700.9 | 0.42384 | 0.46744 | 3.118818e-12
0 | 1010.92 | 0 | 1058.168 | 75.608 | 0.00041645496 | 30.6358 | 25.241 | 9.77474 | 2703.1 | 0.61494 | 0.63928 | 4.252751e-12
0 | 1003.408 | 68.115 | 412.976 | 100.768 | 0.000320246536 | 30.3742 | 24.107 | 9.66792 | 2699.6 | 0.58015 | 0.61048 | 3.983731e-11
0 | 1392.78 | 68.305 | 679.952 | 24.744 | 0.000905822809 | 29.9818 | 24.758 | 9.7137 | 2700.5 | 0.44001 | 0.47224 | 5.366362e-12
0 | 1023.44 | 0 | 1065.584 | 59.832 | 0.000508037979 | 30.3742 | 25.178 | 9.77474 | 2703.2 | 0.60661 | 0.6292 | 3.484095e-12
0 | 1559.296 | 0 | 1532.792 | 71.8 | 0.000394253016 | 61.9624 | 12.221 | 9.73659 | 2738.2 | 0.38366 | 0.43048 | 1.329291e-12
0 | 1655.7 | 0 | 1669.988 | 74.928 | 0.000402578745 | 30.7666 | 24.821 | 9.68318 | 2702.2 | 0.34985 | 0.38632 | 5.857064e-13
0 | 1543.02 | 14.06 | 1341.83 | 59.016 | 0.00048121063 | 29.9164 | 24.884 | 9.59162 | 2700.6 | 0.38366 | 0.4228 | 1.151039e-12
0 | 1778.396 | 0 | 1771.958 | 21.072 | 0.000983529613 | 61.3738 | 12.137 | 9.50769 | 2739.8 | 0.30281 | 0.34648 | 5.010257e-14
0 | 1461.64 | 51.205 | 943.22 | 25.424 | 0.000909523133 | 30.1126 | 25.304 | 9.76711 | 2700.6 | 0.43168 | 0.47272 | 3.224185e-12
0 | 1643.18 | 0 | 1610.66 | 148.368 | 0.000270292162 | 62.3548 | 12.137 | 9.75948 | 2740.6 | 0.36406 | 0.40552 | 9.748549e-13
0 | 1368.992 | 29.925 | 1145.306 | 26.104 | 0.000898422161 | 29.6548 | 24.821 | 9.69844 | 2700.7 | 0.44981 | 0.48376 | 1.535147e-12
0 | 1416.568 | 0 | 1377.056 | 146.736 | 0.000273067405 | 62.6818 | 12.305 | 9.78237 | 2740.7 | 0.44883 | 0.4876 | 6.336216e-12
0 | 1013.424 | 50.065 | 644.726 | 64.864 | 0.000463634091 | 30.3742 | 25.346 | 9.61451 | 2701.4 | 0.60759 | 0.6364 | 9.233578e-12
0 | 1092.3 | 0 | 1061.876 | 27.056 | 0.00089749708 | 30.4396 | 24.548 | 9.7137 | 2700.2 | 0.55614 | 0.59224 | 2.444387e-12
0 | 1530.5 | 0 | 1488.296 | 56.704 | 0.000559842515 | 29.7856 | 25.01 | 9.69844 | 2700.8 | 0.3866 | 0.42856 | 1.468622e-12
0 | 1795.924 | 29.735 | 1575.434 | 39.84 | 0.000761510173 | 30.3088 | 24.968 | 9.78237 | 2701.7 | 0.29938 | 0.33304 | 2.788753e-13
0 | 1576.824 | 0 | 1530.938 | 56.84 | 0.000473809982 | 55.7494 | 13.061 | 9.75948 | 2700.5 | 0.36945 | 0.40696 | 2.697615e-13
0 | 1593.1 | 0 | 1549.478 | 42.832 | 0.000673627478 | 30.2434 | 24.863 | 9.7137 | 2700.8 | 0.36994 | 0.41032 | 2.882969e-13
0 | 1658.204 | 0 | 1632.908 | 26.784 | 0.00090674789 | 30.4396 | 25.136 | 9.74422 | 2701.7 | 0.34936 | 0.39256 | 2.361892e-13
0 | 1260.068 | 48.735 | 865.352 | 87.44 | 0.000340598318 | 30.0472 | 24.212 | 9.49243 | 2700.7 | 0.48215 | 0.51352 | 7.56467e-12
0 | 1676.984 | 72.96 | 839.396 | 24.608 | 0.000937275563 | 30.3742 | 25.22 | 9.75948 | 2700.6 | 0.34544 | 0.38728 | 4.803746e-12
0 | 1538.012 | 0 | 1558.748 | 87.712 | 0.000366500586 | 55.7494 | 12.935 | 9.78237 | 2702.5 | 0.4062 | 0.42424 | 1.063996e-13
0 | 1451.624 | 0 | 1438.238 | 85.536 | 0.000354474533 | 62.6818 | 12.263 | 9.75948 | 2740.9 | 0.42384 | 0.46792 | 4.698508e-12
0 | 1551.784 | 0 | 1555.04 | 26.92 | 0.000908598052 | 30.178 | 25.073 | 9.61451 | 2701 | 0.38464 | 0.42664 | 5.541534e-13
0 | 1511.72 | 0 | 1514.252 | 40.52 | 0.000708780556 | 30.178 | 24.905 | 9.6374 | 2701.3 | 0.39689 | 0.43576 | 5.185254e-13
0 | 1465.396 | 37.905 | 1161.992 | 54.12 | 0.000551516786 | 30.3088 | 25.136 | 9.77474 | 2701.6 | 0.42531 | 0.46168 | 2.093293e-12
0 | 1053.488 | 29.355 | 852.374 | 82.544 | 0.000358174857 | 29.9164 | 24.59 | 9.66792 | 2701 | 0.5679 | 0.59608 | 8.544763e-12
0 | 1787.16 | 0 | 1786.79 | 100.088 | 0.00030544524 | 61.5046 | 12.011 | 9.49243 | 2740.2 | 0.29889 | 0.3412 | 2.045173e-13
0 | 1492.94 | 30.21 | 1260.254 | 26.24 | 0.000896571999 | 29.9818 | 24.674 | 9.67555 | 2700 | 0.39983 | 0.44104 | 8.256386e-13
0 | 1387.772 | 0 | 1378.91 | 76.288 | 0.000385927287 | 62.0932 | 12.137 | 9.76711 | 2740.6 | 0.44883 | 0.49528 | 6.623232e-12
0 | 1025.944 | 0 | 1028.504 | 58.608 | 0.000520989113 | 30.4396 | 24.905 | 9.76711 | 2702.3 | 0.60024 | 0.62536 | 3.601803e-12
0 | 1634.416 | 0 | 1606.952 | 94.376 | 0.00033319767 | 30.3742 | 25.031 | 9.75948 | 2701.4 | 0.35573 | 0.3964 | 6.839431e-13
0 | 1496.696 | 30.21 | 1265.816 | 26.24 | 0.000895646918 | 29.9164 | 24.695 | 9.66792 | 2700 | 0.39836 | 0.4396 | 7.986564e-13
0 | 1654.448 | 0 | 1625.492 | 33.72 | 0.000755959687 | 56.992 | 12.977 | 9.78237 | 2700.4 | 0.34838 | 0.38584 | 6.608608e-14
0 | 1651.944 | 52.155 | 1085.978 | 29.776 | 0.000914148538 | 30.1126 | 25.451 | 9.72896 | 2700.5 | 0.35965 | 0.40792 | 3.849284e-12
0 | 1332.684 | 0 | 1338.122 | 26.648 | 0.000893796756 | 29.9818 | 24.779 | 9.54584 | 2700.4 | 0.45814 | 0.50104 | 1.113423e-12
0 | 1759.616 | 0 | 1746.002 | 21.48 | 0.000998330909 | 61.3084 | 12.179 | 9.56873 | 2740 | 0.30967 | 0.35416 | 6.984897e-14
0 | 1794.672 | 49.21 | 1339.976 | 24.472 | 0.000951151778 | 30.3088 | 24.569 | 9.60688 | 2700.5 | 0.29497 | 0.3316 | 9.641176e-13
0 | 1460.388 | 49.97 | 969.176 | 58.744 | 0.000491386521 | 30.4396 | 24.758 | 9.62977 | 2700.3 | 0.42482 | 0.46216 | 3.97933e-12
0 | 1548.028 | 0 | 1534.646 | 26.512 | 0.000885471027 | 30.2434 | 24.527 | 9.54584 | 2700.4 | 0.37582 | 0.41752 | 2.137814e-13
0 | 1432.844 | 50.445 | 948.782 | 25.424 | 0.000910448214 | 30.4396 | 24.905 | 9.76711 | 2701 | 0.43707 | 0.47416 | 3.224185e-12
0 | 1044.724 | 48.925 | 666.974 | 86.216 | 0.000346148804 | 30.178 | 24.464 | 9.4085 | 2700.5 | 0.57427 | 0.60424 | 1.217923e-11
0 | 1692.008 | 0 | 1653.302 | 149.728 | 0.000269367081 | 62.551 | 12.158 | 9.76711 | 2741.9 | 0.35083 | 0.38968 | 6.399706e-13
0 | 1484.176 | 0 | 1467.902 | 62.824 | 0.000450682957 | 29.9818 | 24.611 | 9.6374 | 2700.1 | 0.40228 | 0.44248 | 6.054942e-13
0 | 1188.704 | 0 | 1165.7 | 73.976 | 0.000410904474 | 30.3742 | 24.422 | 9.59162 | 2700 | 0.514 | 0.55288 | 5.547662e-12
0 | 1395.284 | 0 | 1378.91 | 86.488 | 0.000350774209 | 62.4856 | 12.242 | 9.76711 | 2741.1 | 0.4454 | 0.49 | 8.084441e-12
0 | 989.636 | 68.495 | 398.144 | 36.576 | 0.000780011793 | 30.832 | 25.199 | 9.67555 | 2701.1 | 0.61347 | 0.64456 | 2.027123e-11
0 | 1489.184 | 0 | 1492.004 | 26.92 | 0.000891021513 | 30.178 | 24.758 | 9.60688 | 2701 | 0.39983 | 0.44008 | 3.637894e-13
0 | 1566.808 | 0 | 1542.062 | 26.512 | 0.000883620865 | 30.178 | 24.569 | 9.54584 | 2700.3 | 0.37043 | 0.41176 | 2.06795e-13
0 | 1445.364 | 69.35 | 689.222 | 23.52 | 0.0009159987 | 30.3742 | 24.59 | 9.68318 | 2699.6 | 0.41894 | 0.45736 | 2.312704e-12
0 | 1609.376 | 0 | 1618.076 | 86.352 | 0.00035169929 | 30.4396 | 24.779 | 9.72896 | 2701.9 | 0.35916 | 0.3988 | 4.960552e-13
0 | 1426.584 | 0 | 1314.02 | 48.68 | 0.000545041219 | 58.7578 | 12.683 | 9.72896 | 2721.6 | 0.42776 | 0.47464 | 1.894698e-12
0 | 1646.936 | 71.725 | 813.44 | 71.8 | 0.000512663384 | 30.0472 | 25.703 | 9.77474 | 2701 | 0.36161 | 0.40696 | 2.072526e-11
0 | 1466.648 | 0 | 1395.596 | 149.728 | 0.000269367081 | 61.897 | 12.41 | 9.78237 | 2739.7 | 0.44001 | 0.47608 | 4.20591e-12
0 | 1397.788 | 49.115 | 945.074 | 25.56 | 0.000920624105 | 30.0472 | 24.548 | 9.59162 | 2700.3 | 0.43511 | 0.47272 | 2.9183e-12
0 | 985.88 | 51.585 | 615.062 | 65.544 | 0.000476585225 | 30.3742 | 25.745 | 9.72133 | 2701.5 | 0.62621 | 0.65464 | 7.995396e-12
0 | 1531.752 | 30.78 | 1280.648 | 34.264 | 0.000845692544 | 30.1126 | 25.724 | 9.79 | 2701.9 | 0.4111 | 0.45208 | 1.203178e-12
0 | 1387.772 | 0 | 1380.764 | 120.488 | 0.000301744916 | 61.0468 | 12.263 | 9.76711 | 2738.9 | 0.45079 | 0.4948 | 6.623232e-12
0 | 1412.812 | 48.925 | 976.592 | 88.528 | 0.000341523399 | 30.3742 | 24.275 | 9.43902 | 2700.6 | 0.42972 | 0.466 | 6.061638e-12
0 | 1797.176 | 0 | 1771.958 | 74.248 | 0.000363725343 | 61.4392 | 12.116 | 9.4848 | 2738.1 | 0.29546 | 0.33832 | 1.357563e-13
0 | 1467.9 | 0 | 1460.486 | 26.92 | 0.000896571999 | 30.0472 | 24.905 | 9.57636 | 2700.8 | 0.4111 | 0.45352 | 5.728752e-13
0 | 1386.52 | 0 | 1382.618 | 82.952 | 0.0003609501 | 61.7662 | 12.2 | 9.76711 | 2740.2 | 0.44834 | 0.49384 | 7.648918e-12
0 | 1029.7 | 0 | 1047.044 | 55.616 | 0.000516363708 | 30.0472 | 24.569 | 9.77474 | 2701.6 | 0.58652 | 0.61 | 3.296401e-12
0 | 1665.716 | 0 | 1621.784 | 28.144 | 0.000829966167 | 55.7494 | 13.208 | 9.78237 | 2700.2 | 0.33907 | 0.38008 | 8.339116e-14
0 | 1417.82 | 0 | 1386.326 | 142.112 | 0.00027769281 | 62.7472 | 12.116 | 9.77474 | 2738.4 | 0.4454 | 0.48664 | 5.735087e-12
0 | 1040.968 | 0.19 | 1093.394 | 97.776 | 0.000334122751 | 31.2244 | 24.947 | 9.78237 | 2703.6 | 0.60367 | 0.62728 | 4.348005e-12
0 | 1669.472 | 75.145 | 757.82 | 27.736 | 0.000912298376 | 29.9164 | 24.947 | 9.66792 | 2700.5 | 0.33858 | 0.37816 | 1.066351e-11
0 | 1204.98 | 0 | 1176.824 | 27.056 | 0.000890096432 | 30.3088 | 24.527 | 9.53821 | 2700.2 | 0.50616 | 0.5452 | 1.535147e-12
0 | 1058.496 | 0 | 1021.088 | 89.752 | 0.000349849128 | 30.832 | 24.359 | 9.73659 | 2701.4 | 0.57721 | 0.60856 | 5.486558e-12
0 | 1651.944 | 0 | 1631.054 | 38.888 | 0.000742083472 | 30.3742 | 25.241 | 9.78237 | 2701.6 | 0.35769 | 0.39784 | 2.284704e-13
0 | 1645.684 | 0 | 1632.908 | 91.656 | 0.00034244848 | 30.505 | 25.073 | 9.75948 | 2702.2 | 0.3523 | 0.39304 | 6.399706e-13
0 | 1384.016 | 0 | 1386.326 | 21.48 | 0.001021457934 | 61.5046 | 12.095 | 9.76711 | 2740.7 | 0.44834 | 0.4924 | 2.002581e-12
0 | 1415.316 | 0 | 1425.26 | 92.88 | 0.000340598318 | 30.505 | 24.674 | 9.72133 | 2701.1 | 0.43168 | 0.47272 | 1.832779e-12
0 | 1385.268 | 51.585 | 917.264 | 23.384 | 0.000914148538 | 29.5894 | 24.485 | 9.43139 | 2700 | 0.4356 | 0.466 | 2.791837e-12
0 | 1644.432 | 30.59 | 1419.698 | 92.064 | 0.000346148804 | 30.7666 | 25.493 | 9.77474 | 2701.9 | 0.36602 | 0.40984 | 1.569531e-12
0 | 1426.584 | 0 | 1408.574 | 60.784 | 0.000479360468 | 62.3548 | 12.263 | 9.76711 | 2740.6 | 0.43462 | 0.48136 | 3.260093e-12
0 | 1371.496 | 0 | 1367.786 | 82.136 | 0.000363725343 | 60.7198 | 12.368 | 9.75948 | 2740.6 | 0.45324 | 0.49912 | 8.450648e-12
0 | 1017.18 | 62.985 | 461.18 | 23.656 | 0.000908598052 | 30.178 | 24.044 | 9.43139 | 2699.4 | 0.57427 | 0.6052 | 6.406783e-12
0 | 1655.7 | 0 | 1640.324 | 26.648 | 0.000892871675 | 30.1126 | 24.737 | 9.72133 | 2700.8 | 0.34201 | 0.38152 | 1.34261e-13
0 | 1787.16 | 29.26 | 1558.748 | 80.232 | 0.000364650424 | 29.9818 | 24.968 | 9.78237 | 2701.3 | 0.30036 | 0.334 | 6.190561e-13
0 | 1565.556 | 0 | 1525.376 | 80.096 | 0.000349849128 | 53.3296 | 13.523 | 9.77474 | 2700.5 | 0.367 | 0.40744 | 2.638518e-13
0 | 1798.428 | 49.875 | 1356.662 | 46.912 | 0.000612572132 | 30.3742 | 24.653 | 9.62214 | 2700.6 | 0.29546 | 0.33112 | 7.8116e-13
0 | 1020.936 | 0 | 982.154 | 90.568 | 0.000347998966 | 30.5704 | 24.233 | 9.75948 | 2700.4 | 0.5826 | 0.61336 | 8.544763e-12
0 | 1524.24 | 0 | 1501.274 | 43.92 | 0.000618122618 | 54.7684 | 13.187 | 9.75185 | 2700 | 0.39493 | 0.42568 | 1.450842e-13
0 | 1596.856 | 30.78 | 1358.516 | 26.92 | 0.000927099672 | 30.178 | 25.451 | 9.78237 | 2701.1 | 0.37827 | 0.42184 | 7.725561e-13
0 | 1583.084 | 27.93 | 1415.99 | 26.376 | 0.00092524951 | 30.0472 | 25.136 | 9.76711 | 2701.3 | 0.3768 | 0.41656 | 8.075511e-13
0 | 1275.092 | 0 | 1310.312 | 25.56 | 0.00089749708 | 29.9164 | 24.296 | 9.66792 | 2699.9 | 0.47186 | 0.51016 | 7.725561e-13
0 | 1485.428 | 0 | 1495.712 | 69.08 | 0.000421080365 | 30.2434 | 24.632 | 9.59162 | 2701 | 0.39983 | 0.43864 | 7.309371e-13
0 | 1705.78 | 29.925 | 1475.318 | 37.12 | 0.000801288656 | 30.6358 | 25.325 | 9.78237 | 2701.7 | 0.33907 | 0.37912 | 4.960552e-13
0 | 1377.756 | 48.735 | 945.074 | 36.576 | 0.000723581852 | 29.7202 | 24.422 | 9.31694 | 2700 | 0.43805 | 0.47128 | 3.260093e-12
0 | 1539.264 | 0 | 1543.916 | 23.792 | 0.000961327669 | 55.6186 | 12.956 | 9.78237 | 2701.2 | 0.39983 | 0.41896 | 6.682208e-14
0 | 1336.44 | 0 | 1352.954 | 88.392 | 0.000349849128 | 30.2434 | 24.737 | 9.38561 | 2701 | 0.45618 | 0.49528 | 3.601803e-12
0 | 1464.144 | 0 | 1451.216 | 82.136 | 0.000368350748 | 58.2346 | 12.599 | 9.77474 | 2718.8 | 0.42384 | 0.45736 | 6.992621e-13
0 | 1394.032 | 49.02 | 967.322 | 82.816 | 0.000353549452 | 29.9818 | 24.317 | 9.39324 | 2700.5 | 0.43462 | 0.46696 | 5.798958e-12
0 | 1525.492 | 0 | 1568.018 | 80.368 | 0.000372976153 | 54.9646 | 12.956 | 9.78237 | 2703.1 | 0.40914 | 0.42856 | 1.063996e-13
0 | 1509.216 | 30.305 | 1273.232 | 26.104 | 0.000917848862 | 29.9818 | 24.947 | 9.75185 | 2700.4 | 0.39983 | 0.44152 | 9.966898e-13
0 | 1519.232 | 30.02 | 1293.626 | 48.544 | 0.000591295269 | 30.0472 | 24.821 | 9.69081 | 2700.6 | 0.39493 | 0.43432 | 1.30017e-12
0 | 1611.88 | 0 | 1590.266 | 26.512 | 0.000904897728 | 30.1126 | 25.094 | 9.77474 | 2700.7 | 0.36651 | 0.40744 | 2.361892e-13
0 | 1402.796 | 0 | 1414.136 | 86.896 | 0.000348924047 | 30.3742 | 24.569 | 9.4085 | 2701.2 | 0.43021 | 0.47032 | 1.622557e-12
0 | 1010.92 | 66.595 | 451.91 | 65.272 | 0.000474735063 | 30.6358 | 24.905 | 9.68318 | 2700.9 | 0.59975 | 0.6292 | 1.287271e-11
0 | 1028.448 | 0 | 1013.672 | 58.88 | 0.000512663384 | 30.4396 | 24.779 | 9.75948 | 2702.2 | 0.59632 | 0.62152 | 3.562132e-12
0 | 1015.928 | 66.5 | 451.91 | 21.344 | 0.000938200644 | 30.3088 | 24.002 | 9.67555 | 2700.4 | 0.57574 | 0.60136 | 6.77158e-12
0 | 1394.032 | 0 | 1375.202 | 149.184 | 0.000270292162 | 61.897 | 12.074 | 9.78237 | 2740.5 | 0.46255 | 0.50296 | 6.623232e-12
0 | 1005.912 | 0 | 1024.796 | 26.512 | 0.000904897728 | 30.5704 | 24.989 | 9.75948 | 2702.3 | 0.60955 | 0.63592 | 2.526969e-12
0 | 1799.68 | 49.685 | 1349.246 | 50.176 | 0.000552441867 | 30.178 | 24.758 | 9.46954 | 2700.3 | 0.29595 | 0.33064 | 8.726498e-13
0 | 1374 | 0 | 1384.472 | 21.752 | 0.0010085068 | 61.243 | 12.032 | 9.76711 | 2741 | 0.45128 | 0.4948 | 2.670853e-12
0 | 1386.52 | 49.875 | 932.096 | 25.832 | 0.000920624105 | 30.1126 | 24.884 | 9.75185 | 2701.2 | 0.44834 | 0.48328 | 3.723488e-12
0 | 1465.396 | 53.295 | 904.286 | 25.696 | 0.000912298376 | 30.0472 | 25.451 | 9.76711 | 2700.3 | 0.43217 | 0.47512 | 3.296401e-12
0 | 1404.048 | 0 | 1384.472 | 87.44 | 0.000350774209 | 62.3548 | 12.2 | 9.76711 | 2739.1 | 0.44197 | 0.48616 | 6.77158e-12
0 | 1395.284 | 48.925 | 956.198 | 43.648 | 0.000648650291 | 29.9164 | 24.443 | 9.43902 | 2700.2 | 0.43511 | 0.46936 | 3.050493e-12
0 | 1412.812 | 0 | 1336.268 | 77.24 | 0.000371125991 | 60.4582 | 12.515 | 9.75185 | 2731 | 0.43511 | 0.47896 | 5.2488e-12
0 | 1539.264 | 0 | 1519.814 | 25.832 | 0.000889171351 | 29.9164 | 24.716 | 9.68318 | 2699.9 | 0.38268 | 0.42328 | 2.46888e-13
0 | 1790.916 | 49.305 | 1323.29 | 22.568 | 0.000929874915 | 30.1126 | 24.653 | 9.39324 | 2700 | 0.29497 | 0.33208 | 1.203178e-12
0 | 1008.416 | 0 | 1030.358 | 26.104 | 0.000904897728 | 30.3088 | 24.842 | 9.74422 | 2702.3 | 0.60514 | 0.6292 | 2.140179e-12
0 | 1407.804 | 51.965 | 928.388 | 48.408 | 0.000608871808 | 30.4396 | 24.8 | 9.75185 | 2701.1 | 0.44442 | 0.47944 | 2.9183e-12
0 | 1379.008 | 49.21 | 939.512 | 51.672 | 0.000539490733 | 29.7856 | 24.569 | 9.46954 | 2700.4 | 0.44295 | 0.47368 | 4.20591e-12
0 | 1024.692 | 0 | 1028.504 | 93.016 | 0.000338748156 | 30.4396 | 24.8 | 9.7137 | 2702.2 | 0.59779 | 0.62392 | 5.798958e-12
0 | 1390.276 | 49.02 | 945.074 | 36.848 | 0.000718956447 | 29.7856 | 24.485 | 9.40087 | 2700 | 0.43609 | 0.4708 | 3.260093e-12
0 | 1381.512 | 0 | 1397.45 | 27.328 | 0.000894721837 | 30.0472 | 24.968 | 9.54584 | 2700.9 | 0.44344 | 0.4828 | 8.165448e-13
0 | 1767.128 | 0 | 1770.104 | 26.648 | 0.00090674789 | 30.5704 | 24.779 | 9.76711 | 2701.9 | 0.30624 | 0.34312 | 8.813938e-14
0 | 1790.916 | 0 | 1733.024 | 92.336 | 0.000335047832 | 32.2054 | 24.254 | 9.78237 | 2703.4 | 0.30134 | 0.33496 | 2.980369e-13
0 | 1426.584 | 51.3 | 913.556 | 26.104 | 0.000924324429 | 29.5894 | 25.619 | 9.78237 | 2700.8 | 0.4454 | 0.48568 | 4.159585e-12
0 | 1044.724 | 29.165 | 824.564 | 92.064 | 0.000340598318 | 30.7012 | 24.38 | 9.69081 | 2701.6 | 0.58407 | 0.61144 | 7.398948e-12
0 | 1462.892 | 0 | 1497.566 | 27.6 | 0.000896571999 | 30.0472 | 25.136 | 9.61451 | 2701.2 | 0.41698 | 0.45592 | 5.988251e-13
0 | 1221.256 | 67.735 | 561.296 | 24.608 | 0.000904897728 | 30.178 | 24.107 | 9.39324 | 2699.8 | 0.49097 | 0.5236 | 4.857245e-12
0 | 1609.376 | 0 | 1580.996 | 26.784 | 0.000890096432 | 30.2434 | 24.8 | 9.69081 | 2700.7 | 0.36063 | 0.40216 | 2.000368e-13
0 | 1417.82 | 63.555 | 768.944 | 22.976 | 0.000914148538 | 30.1126 | 24.758 | 9.74422 | 2700.4 | 0.43364 | 0.46552 | 2.822929e-12
0 | 1656.952 | 0 | 1640.324 | 27.192 | 0.000913223457 | 30.3088 | 25.325 | 9.78237 | 2701.7 | 0.35573 | 0.39688 | 2.335877e-13
0 | 1799.68 | 0 | 1809.038 | 19.304 | 0.000989080099 | 60.916 | 12.158 | 9.30931 | 2737.4 | 0.29399 | 0.33784 | 2.911857e-14
0 | 1678.236 | 71.155 | 861.644 | 67.448 | 0.000539490733 | 30.178 | 25.703 | 9.76711 | 2701.3 | 0.35279 | 0.39832 | 1.316103e-11
0 | 1795.924 | 0 | 1764.542 | 148.504 | 0.000270292162 | 61.897 | 12.137 | 9.69081 | 2739.7 | 0.3033 | 0.34216 | 2.045173e-13
0 | 1142.38 | 0 | 1152.722 | 51.808 | 0.000575568892 | 30.1126 | 24.338 | 9.7137 | 2699.8 | 0.5287 | 0.56392 | 2.390837e-12
0 | 1047.228 | 0 | 974.738 | 24.472 | 0.000910448214 | 30.178 | 24.506 | 9.66792 | 2701.6 | 0.58015 | 0.60712 | 3.050493e-12
0 | 1697.016 | 74.765 | 813.44 | 67.312 | 0.000540415814 | 30.2434 | 25.577 | 9.76711 | 2701.2 | 0.34397 | 0.38728 | 1.245203e-11
0 | 1397.788 | 0 | 1386.326 | 32.496 | 0.000797588332 | 62.0932 | 12.032 | 9.76711 | 2739.3 | 0.4454 | 0.49336 | 2.212483e-12
0 | 1197.468 | 0 | 1171.262 | 46.504 | 0.00064772521 | 30.3742 | 24.59 | 9.60688 | 2700.5 | 0.51351 | 0.55048 | 2.700598e-12
0 | 1795.924 | 49.78 | 1339.976 | 25.56 | 0.000908598052 | 30.1126 | 24.716 | 9.56873 | 2700.2 | 0.29448 | 0.3316 | 7.898598e-13
0 | 1022.188 | 0 | 1021.088 | 26.648 | 0.000903972647 | 30.6358 | 24.968 | 9.75185 | 2701.9 | 0.6022 | 0.63064 | 2.641435e-12
0 | 1379.008 | 0 | 1352.954 | 78.6 | 0.00037020091 | 60.6544 | 12.326 | 9.75948 | 2737.5 | 0.44981 | 0.49576 | 7.48135e-12
0 | 1391.528 | 0 | 1386.326 | 93.424 | 0.000330422427 | 61.3084 | 12.242 | 9.76711 | 2738.8 | 0.4454 | 0.49144 | 7.157148e-12
0 | 1480.42 | 0 | 1482.734 | 21.616 | 0.001010356962 | 62.0278 | 11.927 | 9.75948 | 2740.9 | 0.41355 | 0.4612 | 8.441313e-13
0 | 1142.38 | 0 | 1167.554 | 25.968 | 0.000894721837 | 30.0472 | 24.443 | 9.66792 | 2700.8 | 0.53703 | 0.56728 | 1.138361e-12
0 | 1560.548 | 0 | 1530.938 | 26.376 | 0.000884545946 | 30.0472 | 24.632 | 9.58399 | 2700.2 | 0.37337 | 0.41464 | 2.185697e-13
0 | 1522.988 | 30.495 | 1284.356 | 26.512 | 0.000926174591 | 30.1126 | 25.241 | 9.78237 | 2701 | 0.40179 | 0.44296 | 1.08903e-12
0 | 1474.16 | 0 | 1490.15 | 72.616 | 0.000403503826 | 30.2434 | 24.632 | 9.57636 | 2701 | 0.40326 | 0.442 | 8.535324e-13
0 | 1789.664 | 29.07 | 1562.456 | 50.04 | 0.000673627478 | 30.3742 | 24.926 | 9.78237 | 2701.9 | 0.30183 | 0.33544 | 3.719375e-13
0 | 1797.176 | 0 | 1786.79 | 63.64 | 0.000421080365 | 61.243 | 12.116 | 9.4848 | 2739.6 | 0.29595 | 0.33976 | 1.063996e-13
0 | 1779.648 | 0 | 1758.98 | 20.256 | 0.001001106152 | 60.589 | 12.368 | 9.43902 | 2737.7 | 0.30183 | 0.34552 | 4.688134e-14
0 | 978.368 | 30.21 | 717.032 | 26.512 | 0.000903972647 | 30.178 | 25.01 | 9.73659 | 2701.2 | 0.61494 | 0.6412 | 4.06846e-12
0 | 1519.232 | 0 | 1482.734 | 60.24 | 0.000449757876 | 55.4878 | 13.082 | 9.72133 | 2700.5 | 0.39248 | 0.42424 | 2.915077e-13
0 | 1599.36 | 30.685 | 1371.494 | 52.352 | 0.000570943487 | 30.3088 | 25.304 | 9.75948 | 2701.3 | 0.37582 | 0.418 | 9.857119e-13
0 | 1789.664 | 49.305 | 1323.29 | 22.568 | 0.000928024753 | 29.9818 | 24.674 | 9.50006 | 2700.1 | 0.29448 | 0.33208 | 1.436448e-12
0 | 1303.888 | 0 | 1213.904 | 25.968 | 0.000914148538 | 30.0472 | 24.527 | 9.41613 | 2700 | 0.46647 | 0.50968 | 1.658899e-12
0 | 1540.516 | 5.51 | 1360.37 | 82.816 | 0.000360025019 | 29.9164 | 24.842 | 9.66029 | 2700.7 | 0.38513 | 0.42424 | 1.658899e-12
0 | 1052.236 | 47.975 | 700.346 | 74.656 | 0.000384077125 | 29.9164 | 24.065 | 9.53058 | 2700.7 | 0.56202 | 0.58696 | 1.102377e-11
0 | 1613.132 | 0 | 1623.638 | 28.008 | 0.000899347242 | 30.505 | 25.031 | 9.75948 | 2702.4 | 0.36357 | 0.40552 | 2.114268e-13
0 | 964.596 | 30.115 | 733.718 | 26.512 | 0.0009159987 | 30.2434 | 25.577 | 9.77474 | 2701.9 | 0.62964 | 0.6556 | 4.023648e-12
0 | 1529.248 | 0 | 1501.274 | 32.632 | 0.000766135578 | 55.4878 | 13.124 | 9.74422 | 2700.4 | 0.39248 | 0.4228 | 1.099943e-13
0 | 1265.076 | 66.12 | 650.288 | 63.64 | 0.000492311602 | 30.178 | 24.611 | 9.75185 | 2701.6 | 0.4895 | 0.51784 | 1.316103e-11
0 | 1589.344 | 0 | 1555.04 | 56.432 | 0.000470109658 | 56.011 | 13.04 | 9.76711 | 2700.5 | 0.36651 | 0.40312 | 1.978336e-13
0 | 1253.808 | 0 | 1223.174 | 55.344 | 0.000544116138 | 30.0472 | 24.716 | 9.56873 | 2700.4 | 0.49048 | 0.52936 | 3.188673e-12
0 | 1456.632 | 0 | 1443.8 | 110.152 | 0.000311920807 | 62.224 | 12.2 | 9.76711 | 2739.3 | 0.42384 | 0.46744 | 4.300114e-12
0 | 1456.632 | 29.735 | 1212.05 | 26.24 | 0.000902122485 | 29.851 | 24.779 | 9.69844 | 2700.1 | 0.41453 | 0.45496 | 1.271686e-12
0 | 1411.56 | 65.55 | 728.156 | 23.112 | 0.000916923781 | 29.9164 | 24.422 | 9.50769 | 2699.5 | 0.42482 | 0.4588 | 2.390837e-12
0 | 1039.716 | 0 | 985.862 | 25.968 | 0.000893796756 | 30.3088 | 24.296 | 9.66029 | 2700.5 | 0.57672 | 0.60808 | 2.700598e-12
0 | 1556.792 | 0 | 1516.106 | 29.096 | 0.000794813089 | 53.5258 | 13.754 | 9.73659 | 2700.3 | 0.37582 | 0.41464 | 8.813938e-14
0 | 1469.152 | 30.02 | 1234.298 | 25.832 | 0.000905822809 | 29.851 | 24.674 | 9.68318 | 2700 | 0.40767 | 0.44824 | 1.05344e-12
0 | 1519.232 | 0 | 1503.128 | 59.56 | 0.000452533119 | 55.4878 | 12.914 | 9.73659 | 2700 | 0.39395 | 0.42568 | 2.524178e-13
0 | 1829.728 | 1.33 | 1734.878 | 25.56 | 0.000965953074 | 34.756 | 22.742 | 9.79 | 2703.6 | 0.28566 | 0.32104 | 8.156428e-14
0 | 1524.24 | 0 | 1508.69 | 30.184 | 0.000793888008 | 55.1608 | 13.124 | 9.73659 | 2699.8 | 0.39395 | 0.42616 | 8.813938e-14
0 | 1395.284 | 0 | 1395.596 | 92.2 | 0.000336897994 | 61.9624 | 12.263 | 9.76711 | 2740.8 | 0.44442 | 0.48952 | 7.48135e-12
0 | 1779.648 | 0 | 1764.542 | 48.68 | 0.000544116138 | 62.224 | 12.032 | 9.59162 | 2740 | 0.3033 | 0.34888 | 1.017888e-13
0 | 1591.848 | 0 | 1568.018 | 38.344 | 0.000706005313 | 30.178 | 24.716 | 9.60688 | 2700.6 | 0.36553 | 0.40552 | 2.414794e-13
0 | 1536.76 | 0 | 1516.106 | 35.08 | 0.0007309825 | 56.011 | 12.998 | 9.75948 | 2700.4 | 0.39199 | 0.42136 | 1.075846e-13
0 | 1456.632 | 52.06 | 948.782 | 59.288 | 0.000500637331 | 29.9818 | 25.514 | 9.77474 | 2700.8 | 0.43903 | 0.47656 | 3.407768e-12
0 | 1792.168 | 29.355 | 1577.288 | 86.352 | 0.000353549452 | 30.1126 | 25.094 | 9.78237 | 2701.7 | 0.29938 | 0.33496 | 7.556314e-13
0 | 1675.732 | 0 | 1664.426 | 42.288 | 0.000708780556 | 30.5704 | 25.43 | 9.78237 | 2702.8 | 0.35181 | 0.39304 | 2.758036e-13
0 | 1035.96 | 0 | 976.592 | 55.616 | 0.000532090085 | 30.505 | 24.254 | 9.72896 | 2700.6 | 0.58015 | 0.61 | 4.445391e-12
0 | 1406.552 | 49.59 | 971.03 | 81.864 | 0.000356324695 | 29.9818 | 24.464 | 9.56873 | 2700.6 | 0.43413 | 0.466 | 5.2488e-12
0 | 1819.712 | 0 | 1784.936 | 25.016 | 0.0009159987 | 50.3212 | 14.783 | 9.79 | 2700.7 | 0.29056 | 0.33064 | 3.88356e-14
0 | 1585.588 | 0 | 1564.31 | 37.664 | 0.000723581852 | 30.178 | 24.653 | 9.59925 | 2700.7 | 0.367 | 0.40696 | 2.414794e-13
0 | 1005.912 | 0 | 1045.19 | 97.232 | 0.000329497346 | 30.4396 | 25.01 | 9.74422 | 2702.8 | 0.61053 | 0.634 | 5.798958e-12
0 | 1797.176 | 0 | 1790.498 | 98.592 | 0.000306370321 | 61.1122 | 12.032 | 9.43139 | 2738 | 0.29497 | 0.33688 | 1.790647e-13
0 | 1390.276 | 29.735 | 1158.284 | 26.104 | 0.000898422161 | 29.5894 | 24.863 | 9.70607 | 2700.4 | 0.43707 | 0.47272 | 1.812592e-12
0.002 | 1214.996 | 0 | 1193.51 | 33.856 | 0.000772611145 | 30.178 | 24.359 | 9.50006 | 2700.1 | 0.49979 | 0.53944 | 1.958709e-12
0 | 987.132 | 68.685 | 412.976 | 24.472 | 0.000912298376 | 30.4396 | 24.884 | 9.68318 | 2700.4 | 0.60563 | 0.63496 | 7.820239e-12
0 | 1489.184 | 0 | 1480.88 | 26.784 | 0.000891946594 | 30.1126 | 24.737 | 9.57636 | 2700.8 | 0.39983 | 0.44152 | 4.019204e-13
0 | 1250.052 | 48.545 | 861.644 | 88.392 | 0.00033319767 | 29.7856 | 24.086 | 9.50769 | 2700.4 | 0.4797 | 0.50728 | 9.545529e-12
0 | 1402.796 | 65.55 | 700.346 | 23.928 | 0.000917848862 | 30.0472 | 24.38 | 9.34746 | 2699.2 | 0.42678 | 0.4636 | 2.583569e-12
0 | 1773.388 | 29.545 | 1592.12 | 90.024 | 0.000343373561 | 30.832 | 24.695 | 9.77474 | 2702.3 | 0.3033 | 0.33736 | 9.641176e-13
0 | 1327.676 | 48.925 | 906.14 | 24.2 | 0.000914148538 | 29.7856 | 24.422 | 9.54584 | 2700.4 | 0.45765 | 0.48904 | 3.296401e-12
0 | 1362.732 | 0 | 1380.764 | 21.072 | 0.000993705504 | 60.8506 | 12.074 | 9.75948 | 2739.7 | 0.45618 | 0.50104 | 1.30017e-12
0 | 1034.708 | 0 | 1034.066 | 90.704 | 0.000348924047 | 30.6358 | 24.8 | 9.75948 | 2701.9 | 0.59338 | 0.622 | 5.671919e-12
0 | 1569.312 | 0 | 1555.04 | 31 | 0.0008234906 | 61.57 | 12.053 | 9.73659 | 2740 | 0.37925 | 0.4252 | 9.748549e-13
0 | 1569.312 | 0 | 1540.208 | 41.064 | 0.000667151911 | 30.1126 | 24.674 | 9.59925 | 2700.4 | 0.37288 | 0.41272 | 2.882969e-13
0 | 1363.984 | 0 | 1364.078 | 27.192 | 0.000892871675 | 30.1126 | 24.821 | 9.46191 | 2700.7 | 0.44834 | 0.48808 | 8.726498e-13
0 | 1442.86 | 0 | 1440.092 | 65.136 | 0.00044420739 | 30.178 | 24.569 | 9.51532 | 2700.7 | 0.41551 | 0.45544 | 8.348338e-13
0 | 1511.72 | 0 | 1510.544 | 73.568 | 0.000404428907 | 30.3088 | 24.653 | 9.66792 | 2700.9 | 0.39346 | 0.43336 | 6.839431e-13
0 | 1752.104 | 0 | 1733.024 | 112.056 | 0.00029619443 | 61.57 | 12.158 | 9.59162 | 2738.2 | 0.31261 | 0.35464 | 3.047123e-13
0 | 1732.072 | 0 | 1716.338 | 131.776 | 0.000282318215 | 62.1586 | 12.221 | 9.67555 | 2741.4 | 0.32241 | 0.36376 | 4.109226e-13
0 | 1787.16 | 29.735 | 1577.288 | 84.448 | 0.000360025019 | 30.505 | 24.779 | 9.78237 | 2701.9 | 0.30085 | 0.33496 | 6.543046e-13
0 | 1666.968 | 69.065 | 882.038 | 63.368 | 0.000516363708 | 30.8974 | 25.01 | 9.72896 | 2701.1 | 0.35328 | 0.39208 | 7.236857e-12
0 | 1775.892 | 0 | 1747.856 | 79.552 | 0.000386852368 | 32.4016 | 24.401 | 9.76711 | 2704.1 | 0.30379 | 0.33976 | 2.819811e-13
0 | 1445.364 | 0 | 1423.406 | 88.256 | 0.000343373561 | 30.832 | 24.38 | 9.12619 | 2701.9 | 0.41502 | 0.45208 | 1.832779e-12
0 | 1377.756 | 0 | 1380.764 | 143.336 | 0.000276767729 | 61.1776 | 12.179 | 9.77474 | 2741.2 | 0.46108 | 0.5044 | 7.317454e-12
0 | 1062.252 | 61.75 | 537.194 | 78.056 | 0.000373901234 | 30.505 | 24.023 | 9.75185 | 2700.9 | 0.55859 | 0.58168 | 1.553961e-11
0 | 1531.752 | 0 | 1530.938 | 86.08 | 0.000349849128 | 30.5704 | 24.548 | 9.58399 | 2701.8 | 0.38415 | 0.42232 | 8.256386e-13
0 | 1266.328 | 0 | 1232.444 | 26.92 | 0.000883620865 | 30.2434 | 24.464 | 9.16434 | 2700.1 | 0.47921 | 0.52024 | 1.30017e-12
0 | 1630.66 | 0 | 1599.536 | 77.648 | 0.000355399614 | 56.011 | 13.334 | 9.77474 | 2701.2 | 0.35181 | 0.38968 | 1.732128e-13
0 | 1449.12 | 0 | 1454.924 | 80.912 | 0.000367425667 | 30.178 | 24.548 | 9.53821 | 2700.6 | 0.4111 | 0.45064 | 1.077035e-12
0 | 1396.536 | 0 | 1393.742 | 22.16 | 0.001030708744 | 62.2894 | 11.927 | 9.76711 | 2741.8 | 0.44393 | 0.48664 | 3.935501e-12
0 | 1295.124 | 0 | 1275.086 | 70.984 | 0.000414604798 | 30.178 | 24.485 | 9.17197 | 2700.4 | 0.4699 | 0.51016 | 2.670853e-12
0 | 1529.248 | 68.59 | 767.09 | 77.104 | 0.000445132471 | 29.7202 | 25.514 | 9.78237 | 2700.7 | 0.39738 | 0.43528 | 2.857525e-11
0 | 1626.904 | 30.685 | 1406.72 | 93.968 | 0.000339673237 | 30.3742 | 25.367 | 9.77474 | 2701.5 | 0.36504 | 0.40744 | 2.188114e-12
0 | 995.896 | 0 | 1067.438 | 26.784 | 0.000916923781 | 30.6358 | 25.451 | 9.77474 | 2703.4 | 0.62425 | 0.64792 | 2.583569e-12
0 | 1391.528 | 0 | 1382.618 | 108.52 | 0.000316546212 | 61.897 | 12.179 | 9.76711 | 2739.9 | 0.44883 | 0.49336 | 7.236857e-12
0 | 1749.6 | 0 | 1729.316 | 85.128 | 0.000337823075 | 62.3548 | 12.137 | 9.61451 | 2740.8 | 0.31359 | 0.35704 | 2.819811e-13
0 | 1548.028 | 0 | 1529.084 | 50.448 | 0.000570943487 | 57.2536 | 12.956 | 9.78237 | 2704.6 | 0.39983 | 0.42232 | 9.630526e-14
0 | 1372.748 | 0 | 1378.91 | 80.504 | 0.000366500586 | 61.1776 | 12.116 | 9.76711 | 2739.7 | 0.45324 | 0.50008 | 7.907332e-12
0 | 1391.528 | 0 | 1390.034 | 84.856 | 0.000357249776 | 62.3548 | 12.179 | 9.76711 | 2741.4 | 0.44687 | 0.49192 | 7.820239e-12
0 | 1307.644 | 0 | 1373.348 | 28.28 | 0.00088824627 | 29.9818 | 25.22 | 9.51532 | 2701.1 | 0.4748 | 0.5116 | 1.216578e-12
0 | 1525.492 | 0 | 1482.734 | 40.52 | 0.000661601425 | 55.03 | 13.271 | 9.72896 | 2700.2 | 0.39101 | 0.42376 | 1.657067e-13
0 | 1174.932 | 0 | 1145.306 | 30.32 | 0.00084199222 | 30.3742 | 24.548 | 9.59925 | 2700.3 | 0.52037 | 0.5596 | 2.093293e-12
0 | 1538.012 | 0 | 1538.354 | 82.272 | 0.0003609501 | 55.684 | 13.04 | 9.78237 | 2700.9 | 0.39787 | 0.42088 | 1.419058e-13
0 | 1504.208 | 30.59 | 1284.356 | 44.6 | 0.000652350615 | 29.9818 | 25.031 | 9.75948 | 2701 | 0.40473 | 0.44296 | 1.203178e-12
0 | 1025.944 | 63.555 | 476.012 | 28.96 | 0.000871594812 | 30.4396 | 24.359 | 9.66792 | 2701.7 | 0.58162 | 0.60904 | 2.644356e-11
0 | 1574.32 | 0 | 1569.872 | 26.376 | 0.000891021513 | 30.3742 | 24.758 | 9.5611 | 2701 | 0.36994 | 0.4132 | 2.234653e-13
0 | 1387.772 | 0 | 1375.202 | 48.136 | 0.000594995593 | 30.2434 | 24.548 | 9.37798 | 2700.6 | 0.43609 | 0.47608 | 9.748549e-13
0 | 1648.188 | 0 | 1638.47 | 30.728 | 0.000794813089 | 56.8612 | 12.998 | 9.78237 | 2700.1 | 0.35279 | 0.38824 | 4.900496e-14
0 | 1591.848 | 0 | 1571.726 | 147.28 | 0.000271217243 | 62.7472 | 12.095 | 9.76711 | 2740.7 | 0.38268 | 0.42424 | 1.468622e-12
0 | 1611.88 | 0 | 1608.806 | 28.416 | 0.000859568759 | 32.9248 | 22.889 | 9.7137 | 2701.3 | 0.35818 | 0.39688 | 1.638815e-13
0 | 1604.368 | 0 | 1556.894 | 85.808 | 0.000347073885 | 30.3088 | 24.821 | 9.73659 | 2701 | 0.36749 | 0.40504 | 6.190561e-13
0 | 1293.872 | 29.545 | 1102.664 | 80.368 | 0.000369275829 | 29.6548 | 24.674 | 9.66029 | 2701 | 0.47039 | 0.50344 | 5.307256e-12
0 | 1050.984 | 48.26 | 665.12 | 24.336 | 0.000910448214 | 29.7856 | 24.212 | 9.14145 | 2700 | 0.56251 | 0.59176 | 5.735087e-12
0 | 1024.692 | 0 | 1035.92 | 58.744 | 0.000533940247 | 30.7012 | 24.947 | 9.77474 | 2702.1 | 0.60269 | 0.62968 | 3.641917e-12
0 | 1511.72 | 31.35 | 1295.48 | 42.56 | 0.000699529746 | 30.178 | 25.514 | 9.79 | 2702.1 | 0.41453 | 0.45112 | 1.030362e-12
0 | 1792.168 | 49.78 | 1339.976 | 24.064 | 0.000949301616 | 29.6548 | 24.968 | 9.58399 | 2700.2 | 0.29497 | 0.33304 | 7.473086e-13
0 | 1788.412 | 79.515 | 826.418 | 24.064 | 0.000986304856 | 29.4586 | 25.325 | 9.76711 | 2700.5 | 0.29497 | 0.33496 | 6.696995e-12
0 | 1793.42 | 0 | 1714.484 | 81.32 | 0.000387777449 | 31.2898 | 24.527 | 9.78237 | 2701.8 | 0.29889 | 0.33448 | 2.022647e-13
0 | 1492.94 | 30.305 | 1265.816 | 26.104 | 0.000899347242 | 29.9164 | 24.695 | 9.66792 | 2700 | 0.39934 | 0.4396 | 8.256386e-13
0 | 1794.672 | 29.355 | 1571.726 | 42.152 | 0.000678252883 | 30.178 | 25.031 | 9.78237 | 2701.5 | 0.29889 | 0.33304 | 3.519006e-13
0 | 1391.528 | 0 | 1343.684 | 88.12 | 0.000348924047 | 59.2156 | 12.368 | 9.75185 | 2729.3 | 0.44344 | 0.49 | 4.966038e-12
0 | 1035.96 | 41.04 | 926.534 | 62.824 | 0.000488611278 | 30.2434 | 25.136 | 9.75185 | 2703.5 | 0.60269 | 0.62104 | 5.190988e-12
0 | 1439.104 | 0 | 1430.822 | 26.92 | 0.000891021513 | 30.1126 | 24.758 | 9.50006 | 2700.7 | 0.41894 | 0.46168 | 5.792553e-13